## Sheet1
20004.453 | 0.43849 | -0.02314
15829.126 | 0.44463 | -0.00695
12516.703 | 0.45123 | 0.00513
9909.4424 | 0.46009 | 0.01647
7835.48 | 0.46721 | 0.02619
6217.2461 | 0.47397 | 0.03518
4905.291 | 0.48274 | 0.0432
3881.2737 | 0.4891 | 0.0489
3070.9827 | 0.49722 | 0.05407
2430.7778 | 0.50826 | 0.06163
1923.1537 | 0.5166 | 0.06675
1522.4358 | 0.52666 | 0.07194
1203.8446 | 0.537 | 0.07877
952.86591 | 0.55115 | 0.08372
754.27557 | 0.56424 | 0.08912
596.71857 | 0.57623 | 0.09432
471.96338 | 0.592 | 0.1004
373.20856 | 0.6064 | 0.10622
295.47278 | 0.62332 | 0.11179
233.87738 | 0.64111 | 0.11871
185.05922 | 0.65834 | 0.1236
146.35823 | 0.67455 | 0.13086
115.77804 | 0.69501 | 0.13874
91.6721 | 0.71624 | 0.14576
72.51701 | 0.73438 | 0.15603
57.36816 | 0.75553 | 0.15886
45.3629 | 0.77889 | 0.16775
35.93134 | 0.81478 | 0.18536
28.40909 | 0.83393 | 0.19512
22.48202 | 0.87196 | 0.20735
17.79613 | 0.92321 | 0.20803
14.06813 | 0.9529 | 0.18598
11.1448 | 1.0003 | 0.2094
8.81772 | 1.00863 | 0.16621
6.97545 | 1.0735 | 0.13832
5.5173 | 1.11327 | 0.16666
4.36941 | 1.08933 | 0.17112
3.45686 | 1.06619 | 0.12023
2.73547 | 1.09108 | 0.04613
2.16054 | 1.1687 | 0.0041
1.70952 | 1.25344 | 0.03122
1.35352 | 1.29025 | 0.11656
1.07079 | 1.24766 | 0.21149
0.84734 | 1.13273 | 0.25188
0.67072 | 1.0149 | 0.21183
0.53067 | 0.93148 | 0.05357
0.41976 | 0.98545 | -0.15559
0.33183 | 1.19452 | -0.30612
0.26261 | 1.50377 | -0.29334
0.20791 | 1.78257 | -0.06812
0.16452 | 1.88998 | 0.32045
0.13007 | 1.73775 | 0.72612
0.10309 | 1.35773 | 0.96806
0.08153 | 0.89488 | 0.91331
0.06443 | 0.58155 | 0.61047
0.05102 | 0.5337 | -0.00737
0.04042 | 0.96424 | -0.66172
0.03192 | 1.90804 | -1.01324
0.02528 | 3.05499 | -0.69022
0.01999 | 3.95053 | 0.31188