## Sheet1
20004.453 | 0.43828 | -0.02249
15829.126 | 0.44334 | -0.00708
12516.703 | 0.44984 | 0.00495
9909.4424 | 0.45646 | 0.01652
7835.48 | 0.46399 | 0.02582
6217.2461 | 0.47226 | 0.03441
4905.291 | 0.48119 | 0.04113
3881.2737 | 0.48904 | 0.04882
3070.9827 | 0.49729 | 0.05452
2430.7778 | 0.50692 | 0.06135
1923.1537 | 0.51586 | 0.067
1522.4358 | 0.52669 | 0.07219
1203.8446 | 0.53803 | 0.07804
952.86591 | 0.54973 | 0.08322
754.27557 | 0.56274 | 0.0876
596.71857 | 0.5753 | 0.092
471.96338 | 0.58981 | 0.09924
373.20856 | 0.60615 | 0.10512
295.47278 | 0.62121 | 0.11024
233.87738 | 0.63849 | 0.1147
185.05922 | 0.65418 | 0.11943
146.35823 | 0.67347 | 0.12847
115.77804 | 0.69324 | 0.13569
91.6721 | 0.71358 | 0.14079
72.51701 | 0.73556 | 0.15314
57.36816 | 0.75138 | 0.15884
45.3629 | 0.77572 | 0.16941
35.93134 | 0.81404 | 0.17913
28.40909 | 0.83941 | 0.19523
22.48202 | 0.88006 | 0.20244
17.79613 | 0.92244 | 0.19329
14.06813 | 0.93432 | 0.18784
11.1448 | 1.00339 | 0.18956
8.81772 | 0.9967 | 0.18149
6.97545 | 1.03543 | 0.13214
5.5173 | 1.10594 | 0.12333
4.36941 | 1.12167 | 0.15828
3.45686 | 1.0844 | 0.16088
2.73547 | 1.0518 | 0.10753
2.16054 | 1.06822 | 0.02582
1.70952 | 1.14632 | -0.03115
1.35352 | 1.25065 | -0.01734
1.07079 | 1.32138 | 0.0734
0.84734 | 1.30838 | 0.20132
0.67072 | 1.21982 | 0.29445
0.53067 | 1.04679 | 0.30365
0.41976 | 0.89392 | 0.17277
0.33183 | 0.86395 | -0.06403
0.26261 | 1.02115 | -0.30229
0.20791 | 1.35084 | -0.40837
0.16452 | 1.73308 | -0.27991
0.13007 | 2.00951 | 0.09313
0.10309 | 2.02406 | 0.59973
0.08153 | 1.73272 | 1.04703
0.06443 | 1.3033 | 1.25954
0.05102 | 0.71881 | 1.10774
0.04042 | 0.32498 | 0.52731
0.03192 | 0.44787 | -0.33944
0.02528 | 1.26894 | -1.05451
0.01999 | 2.5799 | -1.22337