## Sheet1
20004.453 | 0.43651 | -0.02352
15829.126 | 0.44398 | -0.00627
12516.703 | 0.45077 | 0.00653
9909.4424 | 0.45654 | 0.01652
7835.48 | 0.46488 | 0.02861
6217.2461 | 0.4713 | 0.03517
4905.291 | 0.48074 | 0.04122
3881.2737 | 0.4877 | 0.04847
3070.9827 | 0.4946 | 0.05428
2430.7778 | 0.50513 | 0.05981
1923.1537 | 0.51537 | 0.06616
1522.4358 | 0.52585 | 0.07166
1203.8446 | 0.53744 | 0.0785
952.86591 | 0.55045 | 0.08274
754.27557 | 0.56205 | 0.08853
596.71857 | 0.57627 | 0.09308
471.96338 | 0.59126 | 0.10038
373.20856 | 0.6064 | 0.10412
295.47278 | 0.62083 | 0.10859
233.87738 | 0.63741 | 0.11548
185.05922 | 0.65415 | 0.11976
146.35823 | 0.67394 | 0.12966
115.77804 | 0.6945 | 0.13472
91.6721 | 0.71404 | 0.14409
72.51701 | 0.7329 | 0.15279
57.36816 | 0.75046 | 0.16026
45.3629 | 0.7733 | 0.17043
35.93134 | 0.8128 | 0.17813
28.40909 | 0.83731 | 0.19531
22.48202 | 0.87704 | 0.20171
17.79613 | 0.91956 | 0.19485
14.06813 | 0.9364 | 0.18545
11.1448 | 1.00352 | 0.19026
8.81772 | 0.99646 | 0.17956
6.97545 | 1.03918 | 0.13103
5.5173 | 1.10614 | 0.12706
4.36941 | 1.11642 | 0.16191
3.45686 | 1.08052 | 0.15805
2.73547 | 1.0531 | 0.09883
2.16054 | 1.078 | 0.01903
1.70952 | 1.16204 | -0.02706
1.35352 | 1.2594 | -0.00155
1.07079 | 1.31644 | 0.0945
0.84734 | 1.28595 | 0.21606
0.67072 | 1.18482 | 0.29382
0.53067 | 1.01356 | 0.27354
0.41976 | 0.88732 | 0.1223
0.33183 | 0.89509 | -0.11491
0.26261 | 1.0887 | -0.32741
0.20791 | 1.42777 | -0.38349
0.16452 | 1.78574 | -0.20378
0.13007 | 2.00345 | 0.1986
0.10309 | 1.9472 | 0.68984
0.08153 | 1.60098 | 1.07703
0.06443 | 1.15738 | 1.21032
0.05102 | 0.61353 | 0.95345
0.04042 | 0.33263 | 0.30812
0.03192 | 0.60739 | -0.53778
0.02528 | 1.54303 | -1.12267
0.01999 | 2.86896 | -1.09602