## Sheet1
20004.453 | 0.46024 | -0.02122
15829.126 | 0.46711 | -0.00664
12516.703 | 0.47311 | 0.00625
9909.4424 | 0.47989 | 0.01732
7835.48 | 0.48708 | 0.02656
6217.2461 | 0.49543 | 0.03311
4905.291 | 0.50234 | 0.04205
3881.2737 | 0.51015 | 0.04702
3070.9827 | 0.51911 | 0.05264
2430.7778 | 0.52722 | 0.0584
1923.1537 | 0.5365 | 0.06349
1522.4358 | 0.54701 | 0.06851
1203.8446 | 0.55729 | 0.07249
952.86591 | 0.57005 | 0.07724
754.27557 | 0.58134 | 0.08408
596.71857 | 0.59373 | 0.08747
471.96338 | 0.60764 | 0.09405
373.20856 | 0.62112 | 0.10073
295.47278 | 0.63591 | 0.10352
233.87738 | 0.65335 | 0.10925
185.05922 | 0.66815 | 0.11471
146.35823 | 0.68692 | 0.12365
115.77804 | 0.70536 | 0.13068
91.6721 | 0.72254 | 0.13521
72.51701 | 0.74238 | 0.14718
57.36816 | 0.75432 | 0.15784
45.3629 | 0.77564 | 0.17153
35.93134 | 0.81102 | 0.18041
28.40909 | 0.8353 | 0.20629
22.48202 | 0.87421 | 0.22046
17.79613 | 0.91596 | 0.22171
14.06813 | 0.93143 | 0.23068
11.1448 | 1.01798 | 0.24263
8.81772 | 1.01991 | 0.254
6.97545 | 1.07246 | 0.20193
5.5173 | 1.17033 | 0.18765
4.36941 | 1.21235 | 0.2297
3.45686 | 1.18337 | 0.23755
2.73547 | 1.1459 | 0.17727
2.16054 | 1.16025 | 0.07329
1.70952 | 1.25017 | -0.01151
1.35352 | 1.38101 | -0.01582
1.07079 | 1.48646 | 0.07869
0.84734 | 1.49632 | 0.23572
0.67072 | 1.40546 | 0.36619
0.53067 | 1.19582 | 0.40661
0.41976 | 0.98524 | 0.2732
0.33183 | 0.90955 | -0.0165
0.26261 | 1.07015 | -0.33853
0.20791 | 1.46988 | -0.51741
0.16452 | 1.97726 | -0.40274
0.13007 | 2.38372 | 0.04259
0.10309 | 2.48284 | 0.69706
0.08153 | 2.19179 | 1.33646
0.06443 | 1.68642 | 1.71451
0.05102 | 0.959 | 1.64175
0.04042 | 0.4965 | 0.98862
0.03192 | 0.65383 | -0.00985
0.02528 | 1.5743 | -0.91326
0.01999 | 3.14965 | -1.27308