## Sheet1
20004.453 | 0.43217 | -0.02248
15829.126 | 0.4384 | -0.00727
12516.703 | 0.44419 | 0.00539
9909.4424 | 0.45088 | 0.01664
7835.48 | 0.46014 | 0.02708
6217.2461 | 0.46837 | 0.03425
4905.291 | 0.47609 | 0.0412
3881.2737 | 0.48367 | 0.04912
3070.9827 | 0.49236 | 0.05578
2430.7778 | 0.50137 | 0.06056
1923.1537 | 0.51132 | 0.06637
1522.4358 | 0.52054 | 0.07397
1203.8446 | 0.53278 | 0.07799
952.86591 | 0.54533 | 0.08429
754.27557 | 0.55775 | 0.08902
596.71857 | 0.57287 | 0.09449
471.96338 | 0.58622 | 0.10109
373.20856 | 0.60223 | 0.10733
295.47278 | 0.61927 | 0.11183
233.87738 | 0.63528 | 0.11737
185.05922 | 0.65192 | 0.12352
146.35823 | 0.67233 | 0.13112
115.77804 | 0.69338 | 0.13805
91.6721 | 0.7142 | 0.1438
72.51701 | 0.73388 | 0.15523
57.36816 | 0.75062 | 0.16173
45.3629 | 0.77522 | 0.17206
35.93134 | 0.81126 | 0.17937
28.40909 | 0.83856 | 0.19638
22.48202 | 0.8797 | 0.20285
17.79613 | 0.92176 | 0.19502
14.06813 | 0.93675 | 0.18618
11.1448 | 1.00375 | 0.19328
8.81772 | 0.99738 | 0.17858
6.97545 | 1.03964 | 0.13073
5.5173 | 1.1078 | 0.12903
4.36941 | 1.11538 | 0.16279
3.45686 | 1.07811 | 0.15664
2.73547 | 1.05238 | 0.09624
2.16054 | 1.08114 | 0.01726
1.70952 | 1.16507 | -0.02673
1.35352 | 1.26362 | 0.00212
1.07079 | 1.31604 | 0.10066
0.84734 | 1.28119 | 0.22128
0.67072 | 1.17653 | 0.29467
0.53067 | 1.00806 | 0.26948
0.41976 | 0.88455 | 0.11194
0.33183 | 0.9007 | -0.12697
0.26261 | 1.1021 | -0.33477
0.20791 | 1.44704 | -0.38076
0.16452 | 1.80268 | -0.18585
0.13007 | 2.00671 | 0.22355
0.10309 | 1.93312 | 0.71347
0.08153 | 1.57344 | 1.08723
0.06443 | 1.12474 | 1.20339
0.05102 | 0.59859 | 0.93177
0.04042 | 0.33819 | 0.27628
0.03192 | 0.62808 | -0.55754
0.02528 | 1.57886 | -1.12512
0.01999 | 2.90544 | -1.07572