## Sheet1
20004.453 | 0.45687 | -0.01402
15829.126 | 0.46354 | 0.00087
12516.703 | 0.47123 | 0.0129
9909.4424 | 0.47914 | 0.02395
7835.48 | 0.48765 | 0.03231
6217.2461 | 0.49357 | 0.03987
4905.291 | 0.50473 | 0.04748
3881.2737 | 0.51222 | 0.05279
3070.9827 | 0.51886 | 0.05745
2430.7778 | 0.5317 | 0.06529
1923.1537 | 0.54288 | 0.07088
1522.4358 | 0.55225 | 0.07637
1203.8446 | 0.56553 | 0.08199
952.86591 | 0.57656 | 0.08763
754.27557 | 0.59067 | 0.09301
596.71857 | 0.60458 | 0.09904
471.96338 | 0.6201 | 0.10269
373.20856 | 0.63438 | 0.11048
295.47278 | 0.65084 | 0.11545
233.87738 | 0.66799 | 0.12349
185.05922 | 0.6869 | 0.1282
146.35823 | 0.70615 | 0.13556
115.77804 | 0.72591 | 0.14178
91.6721 | 0.74724 | 0.14721
72.51701 | 0.76858 | 0.15697
57.36816 | 0.79064 | 0.16566
45.3629 | 0.81359 | 0.17478
35.93134 | 0.83624 | 0.187
28.40909 | 0.86326 | 0.19946
22.48202 | 0.89332 | 0.21819
17.79613 | 0.92823 | 0.23437
14.06813 | 0.96846 | 0.25083
11.1448 | 1.01426 | 0.26182
8.81772 | 1.06461 | 0.27155
6.97545 | 1.12379 | 0.27012
5.5173 | 1.16738 | 0.26236
4.36941 | 1.22391 | 0.24921
3.45686 | 1.26546 | 0.23075
2.73547 | 1.3037 | 0.20541
2.16054 | 1.33432 | 0.18215
1.70952 | 1.35688 | 0.16026
1.35352 | 1.37291 | 0.13897
1.07079 | 1.38679 | 0.12178
0.84734 | 1.39739 | 0.10825
0.67072 | 1.40611 | 0.09838
0.53067 | 1.41259 | 0.0911
0.41976 | 1.4193 | 0.08676
0.33183 | 1.42673 | 0.08669
0.26261 | 1.43427 | 0.09087
0.20791 | 1.44021 | 0.09994
0.16452 | 1.44514 | 0.11103
0.13007 | 1.45136 | 0.12281
0.10309 | 1.46182 | 0.13735
0.08153 | 1.47616 | 0.1581
0.06443 | 1.49353 | 0.18441
0.05102 | 1.51252 | 0.21112
0.04042 | 1.54435 | 0.24101
0.03192 | 1.58819 | 0.28436
0.02528 | 1.63072 | 0.3415
0.01999 | 1.6672 | 0.40141