## Sheet1
20004.453 | 0.48174 | -0.01047
15829.126 | 0.49313 | 0.00219
12516.703 | 0.49965 | 0.01589
9909.4424 | 0.50625 | 0.02562
7835.48 | 0.51602 | 0.03418
6217.2461 | 0.52305 | 0.04015
4905.291 | 0.53142 | 0.04656
3881.2737 | 0.54059 | 0.05297
3070.9827 | 0.54865 | 0.05792
2430.7778 | 0.55944 | 0.06297
1923.1537 | 0.56866 | 0.0682
1522.4358 | 0.58099 | 0.07324
1203.8446 | 0.59151 | 0.07856
952.86591 | 0.60335 | 0.08387
754.27557 | 0.61609 | 0.08968
596.71857 | 0.62806 | 0.09387
471.96338 | 0.64262 | 0.10006
373.20856 | 0.65893 | 0.10581
295.47278 | 0.67318 | 0.11112
233.87738 | 0.69095 | 0.11846
185.05922 | 0.70756 | 0.12341
146.35823 | 0.72652 | 0.13098
115.77804 | 0.74562 | 0.13785
91.6721 | 0.76443 | 0.14341
72.51701 | 0.78481 | 0.15243
57.36816 | 0.80422 | 0.15944
45.3629 | 0.82571 | 0.1708
35.93134 | 0.84876 | 0.18225
28.40909 | 0.87152 | 0.19728
22.48202 | 0.89796 | 0.2169
17.79613 | 0.92993 | 0.2409
14.06813 | 0.96572 | 0.26317
11.1448 | 1.01072 | 0.28494
8.81772 | 1.06284 | 0.3098
6.97545 | 1.13188 | 0.32111
5.5173 | 1.18453 | 0.32925
4.36941 | 1.26035 | 0.32606
3.45686 | 1.31809 | 0.31912
2.73547 | 1.37917 | 0.29499
2.16054 | 1.4323 | 0.26858
1.70952 | 1.4731 | 0.24223
1.35352 | 1.50418 | 0.21276
1.07079 | 1.52962 | 0.18534
0.84734 | 1.54939 | 0.16401
0.67072 | 1.56504 | 0.14642
0.53067 | 1.57593 | 0.13371
0.41976 | 1.58477 | 0.12449
0.33183 | 1.59396 | 0.12004
0.26261 | 1.60354 | 0.12071
0.20791 | 1.61243 | 0.12679
0.16452 | 1.62074 | 0.13655
0.13007 | 1.63143 | 0.14857
0.10309 | 1.64771 | 0.16539
0.08153 | 1.66756 | 0.1916
0.06443 | 1.68891 | 0.22666
0.05102 | 1.70755 | 0.26331
0.04042 | 1.73832 | 0.29849
0.03192 | 1.78373 | 0.34251
0.02528 | 1.83707 | 0.3981
0.01999 | 1.89026 | 0.4588