## Sheet1
20004.453 | 0.45412 | -0.01638
15829.126 | 0.4603 | 0.00074
12516.703 | 0.46775 | 0.0129
9909.4424 | 0.4757 | 0.02308
7835.48 | 0.48397 | 0.03313
6217.2461 | 0.49237 | 0.04024
4905.291 | 0.50086 | 0.04766
3881.2737 | 0.50927 | 0.05324
3070.9827 | 0.51883 | 0.06015
2430.7778 | 0.52855 | 0.06287
1923.1537 | 0.53852 | 0.07048
1522.4358 | 0.55125 | 0.07691
1203.8446 | 0.56124 | 0.08281
952.86591 | 0.57414 | 0.08815
754.27557 | 0.58695 | 0.09262
596.71857 | 0.60162 | 0.09917
471.96338 | 0.61772 | 0.10531
373.20856 | 0.635 | 0.11064
295.47278 | 0.65007 | 0.11708
233.87738 | 0.66534 | 0.12273
185.05922 | 0.68657 | 0.13019
146.35823 | 0.70535 | 0.13663
115.77804 | 0.72452 | 0.1428
91.6721 | 0.74629 | 0.15075
72.51701 | 0.76756 | 0.15697
57.36816 | 0.79017 | 0.16685
45.3629 | 0.81182 | 0.17804
35.93134 | 0.83681 | 0.18694
28.40909 | 0.86376 | 0.20145
22.48202 | 0.89297 | 0.2172
17.79613 | 0.92695 | 0.23451
14.06813 | 0.9704 | 0.25238
11.1448 | 1.01495 | 0.26454
8.81772 | 1.06878 | 0.27169
6.97545 | 1.1185 | 0.2755
5.5173 | 1.17566 | 0.26358
4.36941 | 1.22228 | 0.25242
3.45686 | 1.26962 | 0.23008
2.73547 | 1.30746 | 0.20894
2.16054 | 1.33606 | 0.18493
1.70952 | 1.35889 | 0.16037
1.35352 | 1.37731 | 0.14002
1.07079 | 1.39072 | 0.12296
0.84734 | 1.40069 | 0.1087
0.67072 | 1.40936 | 0.09841
0.53067 | 1.41779 | 0.09101
0.41976 | 1.42475 | 0.08872
0.33183 | 1.43032 | 0.08971
0.26261 | 1.43487 | 0.09344
0.20791 | 1.44007 | 0.09889
0.16452 | 1.44748 | 0.10699
0.13007 | 1.45703 | 0.11976
0.10309 | 1.46687 | 0.13724
0.08153 | 1.48003 | 0.15568
0.06443 | 1.49959 | 0.18081
0.05102 | 1.52891 | 0.21175
0.04042 | 1.55857 | 0.25708
0.03192 | 1.58387 | 0.30581
0.02528 | 1.61022 | 0.34825
0.01999 | 1.64988 | 0.38566