## Sheet1
20004.453 | 0.45006 | -0.01396
15829.126 | 0.45635 | 0.00081
12516.703 | 0.46294 | 0.01339
9909.4424 | 0.47337 | 0.02252
7835.48 | 0.48017 | 0.03218
6217.2461 | 0.48881 | 0.03884
4905.291 | 0.49717 | 0.0474
3881.2737 | 0.50656 | 0.05479
3070.9827 | 0.51445 | 0.05819
2430.7778 | 0.52563 | 0.06595
1923.1537 | 0.53586 | 0.07195
1522.4358 | 0.54748 | 0.07737
1203.8446 | 0.55937 | 0.08245
952.86591 | 0.57107 | 0.08797
754.27557 | 0.5842 | 0.09411
596.71857 | 0.59971 | 0.10119
471.96338 | 0.61572 | 0.10697
373.20856 | 0.6305 | 0.1123
295.47278 | 0.64777 | 0.11826
233.87738 | 0.6669 | 0.12435
185.05922 | 0.68449 | 0.13202
146.35823 | 0.7045 | 0.13775
115.77804 | 0.72388 | 0.14325
91.6721 | 0.74464 | 0.15189
72.51701 | 0.76568 | 0.15819
57.36816 | 0.78833 | 0.16773
45.3629 | 0.8111 | 0.17754
35.93134 | 0.83715 | 0.18974
28.40909 | 0.86129 | 0.20323
22.48202 | 0.89283 | 0.2177
17.79613 | 0.92706 | 0.23588
14.06813 | 0.97015 | 0.24987
11.1448 | 1.01665 | 0.26288
8.81772 | 1.06572 | 0.26911
6.97545 | 1.1227 | 0.27164
5.5173 | 1.17251 | 0.25896
4.36941 | 1.22278 | 0.24966
3.45686 | 1.26492 | 0.22671
2.73547 | 1.30278 | 0.20388
2.16054 | 1.33276 | 0.1813
1.70952 | 1.35438 | 0.1584
1.35352 | 1.37089 | 0.13796
1.07079 | 1.38433 | 0.1206
0.84734 | 1.3951 | 0.1074
0.67072 | 1.40349 | 0.09734
0.53067 | 1.41008 | 0.08946
0.41976 | 1.41796 | 0.08625
0.33183 | 1.42542 | 0.08717
0.26261 | 1.43181 | 0.09261
0.20791 | 1.43602 | 0.10099
0.16452 | 1.44079 | 0.10964
0.13007 | 1.4472 | 0.12045
0.10309 | 1.45835 | 0.13544
0.08153 | 1.47163 | 0.15525
0.06443 | 1.48902 | 0.17925
0.05102 | 1.51419 | 0.20321
0.04042 | 1.55221 | 0.23947
0.03192 | 1.59278 | 0.29193
0.02528 | 1.62472 | 0.35129
0.01999 | 1.65192 | 0.40294