## Sheet1
20004.453 | 0.45039 | -0.01464
15829.126 | 0.45787 | -4e-05
12516.703 | 0.465 | 0.01207
9909.4424 | 0.47244 | 0.02389
7835.48 | 0.48124 | 0.03195
6217.2461 | 0.48884 | 0.03877
4905.291 | 0.49739 | 0.04649
3881.2737 | 0.50545 | 0.05359
3070.9827 | 0.51495 | 0.05927
2430.7778 | 0.52548 | 0.06655
1923.1537 | 0.53599 | 0.07086
1522.4358 | 0.54696 | 0.07637
1203.8446 | 0.56 | 0.08223
952.86591 | 0.57214 | 0.08766
754.27557 | 0.58465 | 0.09403
596.71857 | 0.60057 | 0.09973
471.96338 | 0.61367 | 0.10683
373.20856 | 0.63157 | 0.11348
295.47278 | 0.64844 | 0.11817
233.87738 | 0.66498 | 0.1236
185.05922 | 0.68304 | 0.1304
146.35823 | 0.70152 | 0.13582
115.77804 | 0.72146 | 0.14363
91.6721 | 0.74464 | 0.15049
72.51701 | 0.763 | 0.15769
57.36816 | 0.78679 | 0.16484
45.3629 | 0.80934 | 0.1763
35.93134 | 0.83167 | 0.18635
28.40909 | 0.85974 | 0.20009
22.48202 | 0.89011 | 0.21756
17.79613 | 0.92454 | 0.23208
14.06813 | 0.96589 | 0.24801
11.1448 | 1.01317 | 0.26156
8.81772 | 1.06179 | 0.2664
6.97545 | 1.1168 | 0.26913
5.5173 | 1.16961 | 0.25638
4.36941 | 1.21537 | 0.246
3.45686 | 1.25709 | 0.22182
2.73547 | 1.29537 | 0.20027
2.16054 | 1.32266 | 0.1779
1.70952 | 1.34405 | 0.15508
1.35352 | 1.36043 | 0.13551
1.07079 | 1.37367 | 0.11866
0.84734 | 1.38389 | 0.10621
0.67072 | 1.39261 | 0.09576
0.53067 | 1.39994 | 0.08855
0.41976 | 1.40761 | 0.08562
0.33183 | 1.41462 | 0.08805
0.26261 | 1.41958 | 0.09317
0.20791 | 1.423 | 0.09974
0.16452 | 1.42869 | 0.10779
0.13007 | 1.43723 | 0.11896
0.10309 | 1.44838 | 0.13451
0.08153 | 1.46129 | 0.15406
0.06443 | 1.48057 | 0.17796
0.05102 | 1.50961 | 0.20427
0.04042 | 1.54639 | 0.24605
0.03192 | 1.57894 | 0.30079
0.02528 | 1.6043 | 0.35366
0.01999 | 1.63344 | 0.39565