## Sheet1
20004.453 | 0.47752 | -0.01246
15829.126 | 0.48503 | 0.00201
12516.703 | 0.48993 | 0.01325
9909.4424 | 0.5005 | 0.0231
7835.48 | 0.50817 | 0.03088
6217.2461 | 0.51688 | 0.03926
4905.291 | 0.52474 | 0.04494
3881.2737 | 0.53356 | 0.05149
3070.9827 | 0.54241 | 0.05627
2430.7778 | 0.5512 | 0.06121
1923.1537 | 0.56279 | 0.06632
1522.4358 | 0.57286 | 0.07331
1203.8446 | 0.58276 | 0.0757
952.86591 | 0.59358 | 0.08206
754.27557 | 0.6069 | 0.08738
596.71857 | 0.62009 | 0.09357
471.96338 | 0.63507 | 0.0976
373.20856 | 0.64939 | 0.1038
295.47278 | 0.66644 | 0.10979
233.87738 | 0.68271 | 0.11545
185.05922 | 0.6988 | 0.12126
146.35823 | 0.71697 | 0.12736
115.77804 | 0.73433 | 0.13454
91.6721 | 0.755 | 0.14234
72.51701 | 0.77307 | 0.14991
57.36816 | 0.79376 | 0.15803
45.3629 | 0.81428 | 0.16849
35.93134 | 0.83563 | 0.18279
28.40909 | 0.86118 | 0.19722
22.48202 | 0.89064 | 0.21746
17.79613 | 0.92297 | 0.23489
14.06813 | 0.96386 | 0.2553
11.1448 | 1.01216 | 0.27429
8.81772 | 1.06271 | 0.28505
6.97545 | 1.11958 | 0.29148
5.5173 | 1.18174 | 0.28747
4.36941 | 1.23241 | 0.27694
3.45686 | 1.28658 | 0.25507
2.73547 | 1.32867 | 0.23456
2.16054 | 1.36375 | 0.20656
1.70952 | 1.39224 | 0.17982
1.35352 | 1.41434 | 0.15639
1.07079 | 1.4299 | 0.13859
0.84734 | 1.44194 | 0.12205
0.67072 | 1.45118 | 0.11012
0.53067 | 1.45868 | 0.10109
0.41976 | 1.46569 | 0.09622
0.33183 | 1.47146 | 0.09504
0.26261 | 1.47776 | 0.09724
0.20791 | 1.48503 | 0.10206
0.16452 | 1.49514 | 0.11193
0.13007 | 1.50574 | 0.12894
0.10309 | 1.5152 | 0.15048
0.08153 | 1.52446 | 0.17339
0.06443 | 1.53898 | 0.19944
0.05102 | 1.56385 | 0.22565
0.04042 | 1.59384 | 0.26342
0.03192 | 1.62511 | 0.30484
0.02528 | 1.66517 | 0.34383
0.01999 | 1.72307 | 0.38761