## Sheet1
20004.453 | 0.44595 | -0.01478
15829.126 | 0.45235 | -0.00021
12516.703 | 0.46246 | 0.0131
9909.4424 | 0.46888 | 0.02337
7835.48 | 0.47592 | 0.03325
6217.2461 | 0.48446 | 0.03994
4905.291 | 0.49306 | 0.04731
3881.2737 | 0.50246 | 0.05252
3070.9827 | 0.51172 | 0.06032
2430.7778 | 0.52176 | 0.06612
1923.1537 | 0.53319 | 0.07067
1522.4358 | 0.54439 | 0.07775
1203.8446 | 0.55543 | 0.08462
952.86591 | 0.5685 | 0.08797
754.27557 | 0.58202 | 0.09496
596.71857 | 0.59821 | 0.10232
471.96338 | 0.61083 | 0.10746
373.20856 | 0.62914 | 0.11313
295.47278 | 0.6472 | 0.11929
233.87738 | 0.66375 | 0.12523
185.05922 | 0.68155 | 0.13319
146.35823 | 0.70307 | 0.13889
115.77804 | 0.72189 | 0.14568
91.6721 | 0.74327 | 0.15336
72.51701 | 0.7659 | 0.15903
57.36816 | 0.78886 | 0.16871
45.3629 | 0.81217 | 0.17803
35.93134 | 0.83543 | 0.18947
28.40909 | 0.86342 | 0.20202
22.48202 | 0.89367 | 0.21884
17.79613 | 0.92822 | 0.23612
14.06813 | 0.96965 | 0.24901
11.1448 | 1.01589 | 0.2603
8.81772 | 1.06499 | 0.26763
6.97545 | 1.12 | 0.27016
5.5173 | 1.17072 | 0.25485
4.36941 | 1.21871 | 0.24594
3.45686 | 1.2609 | 0.22248
2.73547 | 1.29793 | 0.20001
2.16054 | 1.32684 | 0.17782
1.70952 | 1.34777 | 0.15633
1.35352 | 1.36516 | 0.13563
1.07079 | 1.37739 | 0.11829
0.84734 | 1.38763 | 0.10514
0.67072 | 1.39659 | 0.09567
0.53067 | 1.40356 | 0.08804
0.41976 | 1.41127 | 0.08525
0.33183 | 1.41811 | 0.08661
0.26261 | 1.42353 | 0.09219
0.20791 | 1.42738 | 0.09987
0.16452 | 1.4319 | 0.1079
0.13007 | 1.4403 | 0.11844
0.10309 | 1.45083 | 0.1336
0.08153 | 1.46406 | 0.15341
0.06443 | 1.48231 | 0.17671
0.05102 | 1.50931 | 0.20152
0.04042 | 1.54741 | 0.24039
0.03192 | 1.58383 | 0.29468
0.02528 | 1.61154 | 0.35084
0.01999 | 1.638 | 0.39725