## Sheet1
20004.453 | 0.4481 | -0.01428
15829.126 | 0.45493 | 0.00188
12516.703 | 0.46115 | 0.01247
9909.4424 | 0.46927 | 0.02336
7835.48 | 0.47858 | 0.0323
6217.2461 | 0.4862 | 0.04007
4905.291 | 0.49514 | 0.04753
3881.2737 | 0.50531 | 0.05368
3070.9827 | 0.51367 | 0.05941
2430.7778 | 0.52375 | 0.06669
1923.1537 | 0.53373 | 0.07137
1522.4358 | 0.54655 | 0.07718
1203.8446 | 0.55795 | 0.0847
952.86591 | 0.5708 | 0.0902
754.27557 | 0.58447 | 0.09421
596.71857 | 0.59812 | 0.10076
471.96338 | 0.61153 | 0.1057
373.20856 | 0.62836 | 0.11176
295.47278 | 0.64664 | 0.12025
233.87738 | 0.6639 | 0.12578
185.05922 | 0.68174 | 0.13247
146.35823 | 0.70013 | 0.1378
115.77804 | 0.72129 | 0.14309
91.6721 | 0.74425 | 0.1507
72.51701 | 0.76292 | 0.15633
57.36816 | 0.78905 | 0.16548
45.3629 | 0.81199 | 0.17368
35.93134 | 0.83363 | 0.18843
28.40909 | 0.86223 | 0.19456
22.48202 | 0.89073 | 0.20975
17.79613 | 0.9245 | 0.22851
14.06813 | 0.97648 | 0.23812
11.1448 | 1.0092 | 0.24709
8.81772 | 1.07123 | 0.24208
6.97545 | 1.12267 | 0.25719
5.5173 | 1.14848 | 0.24065
4.36941 | 1.1864 | 0.20853
3.45686 | 1.24013 | 0.1708
2.73547 | 1.29654 | 0.16031
2.16054 | 1.32458 | 0.16875
1.70952 | 1.31828 | 0.17597
1.35352 | 1.29162 | 0.15979
1.07079 | 1.2677 | 0.11497
0.84734 | 1.26969 | 0.05146
0.67072 | 1.3031 | -0.00143
0.53067 | 1.37363 | -0.02808
0.41976 | 1.45067 | 0.00277
0.33183 | 1.49137 | 0.08383
0.26261 | 1.46819 | 0.18724
0.20791 | 1.37496 | 0.26275
0.16452 | 1.24297 | 0.26809
0.13007 | 1.13243 | 0.18616
0.10309 | 1.10216 | 0.04352
0.08153 | 1.18457 | -0.09623
0.06443 | 1.33235 | -0.15036
0.05102 | 1.54043 | -0.09532
0.04042 | 1.67913 | 0.07976
0.03192 | 1.70252 | 0.29991
0.02528 | 1.62176 | 0.49663
0.01999 | 1.45481 | 0.63235