## Sheet1
20004.453 | 0.44808 | -0.01447
15829.126 | 0.45519 | -1e-05
12516.703 | 0.46403 | 0.01329
9909.4424 | 0.47081 | 0.02312
7835.48 | 0.47886 | 0.0328
6217.2461 | 0.48749 | 0.03812
4905.291 | 0.49614 | 0.04778
3881.2737 | 0.50529 | 0.05394
3070.9827 | 0.51414 | 0.05917
2430.7778 | 0.52292 | 0.06463
1923.1537 | 0.53262 | 0.07231
1522.4358 | 0.5456 | 0.07607
1203.8446 | 0.55737 | 0.08302
952.86591 | 0.5715 | 0.08824
754.27557 | 0.58525 | 0.09361
596.71857 | 0.59847 | 0.09921
471.96338 | 0.61378 | 0.10454
373.20856 | 0.63051 | 0.11226
295.47278 | 0.64745 | 0.11759
233.87738 | 0.66564 | 0.12535
185.05922 | 0.68342 | 0.13117
146.35823 | 0.70131 | 0.13737
115.77804 | 0.72103 | 0.14297
91.6721 | 0.74271 | 0.14888
72.51701 | 0.76239 | 0.15557
57.36816 | 0.78594 | 0.16349
45.3629 | 0.80998 | 0.17101
35.93134 | 0.83162 | 0.18661
28.40909 | 0.85804 | 0.19469
22.48202 | 0.8872 | 0.21246
17.79613 | 0.92476 | 0.23106
14.06813 | 0.97034 | 0.23167
11.1448 | 1.00467 | 0.2485
8.81772 | 1.05925 | 0.2364
6.97545 | 1.12353 | 0.24225
5.5173 | 1.14972 | 0.24432
4.36941 | 1.17718 | 0.21651
3.45686 | 1.21588 | 0.17286
2.73547 | 1.26997 | 0.14234
2.16054 | 1.31778 | 0.14055
1.70952 | 1.33441 | 0.15618
1.35352 | 1.3174 | 0.16629
1.07079 | 1.28272 | 0.15081
0.84734 | 1.25137 | 0.10241
0.67072 | 1.24866 | 0.04173
0.53067 | 1.29236 | -0.02442
0.41976 | 1.3722 | -0.04852
0.33183 | 1.45863 | -0.00836
0.26261 | 1.50428 | 0.08701
0.20791 | 1.47716 | 0.20639
0.16452 | 1.3726 | 0.29523
0.13007 | 1.22609 | 0.30583
0.10309 | 1.10194 | 0.21858
0.08153 | 1.06763 | 0.0635
0.06443 | 1.13767 | -0.0666
0.05102 | 1.32659 | -0.14421
0.04042 | 1.54197 | -0.07973
0.03192 | 1.68913 | 0.09556
0.02528 | 1.73914 | 0.32056
0.01999 | 1.68746 | 0.56105