## Sheet1
20004.453 | 0.4274 | -0.02202
15829.126 | 0.43331 | -0.00645
12516.703 | 0.44138 | 0.00585
9909.4424 | 0.44902 | 0.01853
7835.48 | 0.45464 | 0.02614
6217.2461 | 0.46167 | 0.03642
4905.291 | 0.47044 | 0.04191
3881.2737 | 0.47761 | 0.05045
3070.9827 | 0.48775 | 0.05668
2430.7778 | 0.49711 | 0.06329
1923.1537 | 0.50781 | 0.06741
1522.4358 | 0.51912 | 0.07354
1203.8446 | 0.53018 | 0.07908
952.86591 | 0.54315 | 0.08405
754.27557 | 0.55587 | 0.08981
596.71857 | 0.56957 | 0.09518
471.96338 | 0.58436 | 0.09988
373.20856 | 0.59859 | 0.1052
295.47278 | 0.61403 | 0.11096
233.87738 | 0.63167 | 0.11569
185.05922 | 0.64902 | 0.12171
146.35823 | 0.66624 | 0.12764
115.77804 | 0.68468 | 0.13385
91.6721 | 0.70584 | 0.14101
72.51701 | 0.72793 | 0.14787
57.36816 | 0.7509 | 0.156
45.3629 | 0.77645 | 0.16452
35.93134 | 0.80217 | 0.17105
28.40909 | 0.83438 | 0.17831
22.48202 | 0.86689 | 0.17979
17.79613 | 0.9013 | 0.17891
14.06813 | 0.93462 | 0.17558
11.1448 | 0.96648 | 0.16292
8.81772 | 0.99613 | 0.15166
6.97545 | 1.0159 | 0.13463
5.5173 | 1.03492 | 0.11982
4.36941 | 1.05462 | 0.10602
3.45686 | 1.06767 | 0.09654
2.73547 | 1.07617 | 0.08905
2.16054 | 1.08095 | 0.0789
1.70952 | 1.08658 | 0.07027
1.35352 | 1.09368 | 0.06165
1.07079 | 1.10296 | 0.05602
0.84734 | 1.11508 | 0.05478
0.67072 | 1.12498 | 0.06024
0.53067 | 1.13155 | 0.07102
0.41976 | 1.13042 | 0.08232
0.33183 | 1.12493 | 0.08836
0.26261 | 1.12193 | 0.0887
0.20791 | 1.12633 | 0.08526
0.16452 | 1.13904 | 0.0841
0.13007 | 1.16158 | 0.08945
0.10309 | 1.19034 | 0.10594
0.08153 | 1.22066 | 0.13852
0.06443 | 1.24275 | 0.18189
0.05102 | 1.25126 | 0.2337
0.04042 | 1.24916 | 0.27543
0.03192 | 1.25213 | 0.30164
0.02528 | 1.27235 | 0.32034
0.01999 | 1.31321 | 0.34143