## Sheet1
20004.453 | 0.42974 | -0.02243
15829.126 | 0.43625 | -0.00659
12516.703 | 0.44269 | 0.00729
9909.4424 | 0.45062 | 0.01634
7835.48 | 0.45736 | 0.02627
6217.2461 | 0.46356 | 0.03441
4905.291 | 0.46998 | 0.04312
3881.2737 | 0.4816 | 0.0489
3070.9827 | 0.48994 | 0.05529
2430.7778 | 0.50072 | 0.06191
1923.1537 | 0.51081 | 0.06555
1522.4358 | 0.52013 | 0.07261
1203.8446 | 0.53247 | 0.07833
952.86591 | 0.54367 | 0.08204
754.27557 | 0.55702 | 0.08835
596.71857 | 0.56983 | 0.09446
471.96338 | 0.58497 | 0.0998
373.20856 | 0.60006 | 0.10587
295.47278 | 0.61622 | 0.11061
233.87738 | 0.63201 | 0.11685
185.05922 | 0.64923 | 0.12144
146.35823 | 0.66789 | 0.12715
115.77804 | 0.68547 | 0.13416
91.6721 | 0.70789 | 0.14228
72.51701 | 0.72805 | 0.14729
57.36816 | 0.75018 | 0.15552
45.3629 | 0.77511 | 0.16402
35.93134 | 0.80347 | 0.17091
28.40909 | 0.83308 | 0.17746
22.48202 | 0.86547 | 0.18131
17.79613 | 0.90247 | 0.17916
14.06813 | 0.93574 | 0.1727
11.1448 | 0.96626 | 0.16561
8.81772 | 0.99406 | 0.15018
6.97545 | 1.01782 | 0.13439
5.5173 | 1.03735 | 0.12289
4.36941 | 1.05076 | 0.10869
3.45686 | 1.06137 | 0.09583
2.73547 | 1.07309 | 0.0831
2.16054 | 1.08465 | 0.07286
1.70952 | 1.09502 | 0.06869
1.35352 | 1.10248 | 0.06936
1.07079 | 1.10557 | 0.07028
0.84734 | 1.10503 | 0.07019
0.67072 | 1.10518 | 0.06742
0.53067 | 1.10823 | 0.06203
0.41976 | 1.11637 | 0.05706
0.33183 | 1.1303 | 0.05648
0.26261 | 1.14993 | 0.06399
0.20791 | 1.16789 | 0.08287
0.16452 | 1.17794 | 0.11127
0.13007 | 1.17778 | 0.14015
0.10309 | 1.17086 | 0.16192
0.08153 | 1.16609 | 0.1729
0.06443 | 1.174 | 0.18178
0.05102 | 1.19556 | 0.18854
0.04042 | 1.23131 | 0.20342
0.03192 | 1.28173 | 0.23093
0.02528 | 1.34224 | 0.27768
0.01999 | 1.40156 | 0.34879