## Sheet1
20004.453 | 0.42509 | -0.02206
15829.126 | 0.43013 | -0.006
12516.703 | 0.43779 | 0.00681
9909.4424 | 0.44557 | 0.01872
7835.48 | 0.45231 | 0.0272
6217.2461 | 0.45978 | 0.03498
4905.291 | 0.4668 | 0.04294
3881.2737 | 0.47611 | 0.05167
3070.9827 | 0.48697 | 0.05551
2430.7778 | 0.49432 | 0.06299
1923.1537 | 0.50602 | 0.06761
1522.4358 | 0.51749 | 0.07333
1203.8446 | 0.52866 | 0.08044
952.86591 | 0.54021 | 0.08595
754.27557 | 0.55423 | 0.09169
596.71857 | 0.56864 | 0.09636
471.96338 | 0.58184 | 0.10165
373.20856 | 0.59881 | 0.10808
295.47278 | 0.61345 | 0.11253
233.87738 | 0.63086 | 0.11921
185.05922 | 0.64902 | 0.12343
146.35823 | 0.66784 | 0.13097
115.77804 | 0.68696 | 0.13725
91.6721 | 0.70725 | 0.14392
72.51701 | 0.7295 | 0.15129
57.36816 | 0.7535 | 0.15895
45.3629 | 0.77765 | 0.16577
35.93134 | 0.80644 | 0.17238
28.40909 | 0.83684 | 0.1785
22.48202 | 0.87112 | 0.18226
17.79613 | 0.9053 | 0.17873
14.06813 | 0.93822 | 0.17388
11.1448 | 0.9712 | 0.16242
8.81772 | 0.9967 | 0.15046
6.97545 | 1.0192 | 0.1356
5.5173 | 1.04113 | 0.11901
4.36941 | 1.05675 | 0.1091
3.45686 | 1.06763 | 0.09751
2.73547 | 1.07485 | 0.08507
2.16054 | 1.08266 | 0.07496
1.70952 | 1.0922 | 0.06609
1.35352 | 1.10257 | 0.06092
1.07079 | 1.11282 | 0.06128
0.84734 | 1.11983 | 0.06666
0.67072 | 1.12183 | 0.07332
0.53067 | 1.11857 | 0.0762
0.41976 | 1.11567 | 0.07509
0.33183 | 1.11823 | 0.0706
0.26261 | 1.12878 | 0.06689
0.20791 | 1.14688 | 0.06834
0.16452 | 1.17024 | 0.07987
0.13007 | 1.19475 | 0.10477
0.10309 | 1.20957 | 0.14113
0.08153 | 1.21254 | 0.18062
0.06443 | 1.21092 | 0.21433
0.05102 | 1.20538 | 0.23287
0.04042 | 1.21591 | 0.24433
0.03192 | 1.24492 | 0.25784
0.02528 | 1.28904 | 0.27839
0.01999 | 1.35066 | 0.31116