## Sheet1
20004.453 | 0.43057 | -0.02433
15829.126 | 0.4394 | -0.00743
12516.703 | 0.44442 | 0.00623
9909.4424 | 0.44779 | 0.01818
7835.48 | 0.45783 | 0.02573
6217.2461 | 0.46545 | 0.03475
4905.291 | 0.47309 | 0.04212
3881.2737 | 0.4813 | 0.04881
3070.9827 | 0.49019 | 0.05555
2430.7778 | 0.49772 | 0.06074
1923.1537 | 0.50859 | 0.06603
1522.4358 | 0.51829 | 0.07333
1203.8446 | 0.53067 | 0.0773
952.86591 | 0.54204 | 0.08234
754.27557 | 0.55533 | 0.08846
596.71857 | 0.56811 | 0.09333
471.96338 | 0.58426 | 0.10142
373.20856 | 0.59956 | 0.10556
295.47278 | 0.61468 | 0.11092
233.87738 | 0.6322 | 0.1168
185.05922 | 0.64934 | 0.12248
146.35823 | 0.66677 | 0.12929
115.77804 | 0.68637 | 0.13696
91.6721 | 0.70707 | 0.1427
72.51701 | 0.72681 | 0.15385
57.36816 | 0.74633 | 0.15964
45.3629 | 0.76962 | 0.16779
35.93134 | 0.8081 | 0.17996
28.40909 | 0.83086 | 0.19243
22.48202 | 0.86883 | 0.2011
17.79613 | 0.91529 | 0.197
14.06813 | 0.93508 | 0.17884
11.1448 | 0.99175 | 0.19141
8.81772 | 0.98751 | 0.16528
6.97545 | 1.04052 | 0.12452
5.5173 | 1.0967 | 0.13677
4.36941 | 1.08893 | 0.16177
3.45686 | 1.05157 | 0.13791
2.73547 | 1.04356 | 0.06884
2.16054 | 1.09421 | 0.00168
1.70952 | 1.18346 | -0.01387
1.35352 | 1.26317 | 0.04399
1.07079 | 1.2756 | 0.14983
0.84734 | 1.20331 | 0.24484
0.67072 | 1.08123 | 0.27288
0.53067 | 0.93493 | 0.18576
0.41976 | 0.8806 | -0.00713
0.33183 | 0.98365 | -0.2256
0.26261 | 1.24701 | -0.35015
0.20791 | 1.58605 | -0.27816
0.16452 | 1.85013 | 0.01628
0.13007 | 1.90475 | 0.45171
0.10309 | 1.68118 | 0.86049
0.08153 | 1.23932 | 1.06235
0.06443 | 0.80315 | 0.98558
0.05102 | 0.44695 | 0.51588
0.04042 | 0.48529 | -0.20574
0.03192 | 1.10736 | -0.91197
0.02528 | 2.23125 | -1.10571
0.01999 | 3.45947 | -0.5785