## Sheet1
20004.453 | 0.42552 | -0.02241
15829.126 | 0.43228 | -0.00821
12516.703 | 0.4381 | 0.0057
9909.4424 | 0.44424 | 0.01656
7835.48 | 0.45258 | 0.02686
6217.2461 | 0.46125 | 0.03554
4905.291 | 0.47092 | 0.04344
3881.2737 | 0.47893 | 0.05079
3070.9827 | 0.4866 | 0.05657
2430.7778 | 0.49483 | 0.06078
1923.1537 | 0.50389 | 0.06665
1522.4358 | 0.51676 | 0.07435
1203.8446 | 0.52866 | 0.08061
952.86591 | 0.54025 | 0.08517
754.27557 | 0.55217 | 0.09111
596.71857 | 0.56782 | 0.0963
471.96338 | 0.57995 | 0.10057
373.20856 | 0.597 | 0.10822
295.47278 | 0.61526 | 0.11436
233.87738 | 0.6304 | 0.11977
185.05922 | 0.64976 | 0.12548
146.35823 | 0.66764 | 0.13279
115.77804 | 0.6876 | 0.14075
91.6721 | 0.71041 | 0.14783
72.51701 | 0.73066 | 0.15898
57.36816 | 0.74861 | 0.16156
45.3629 | 0.77367 | 0.17021
35.93134 | 0.81141 | 0.18265
28.40909 | 0.83407 | 0.19491
22.48202 | 0.87313 | 0.20237
17.79613 | 0.92075 | 0.19908
14.06813 | 0.94264 | 0.17737
11.1448 | 0.9938 | 0.1945
8.81772 | 0.99276 | 0.16144
6.97545 | 1.04669 | 0.12503
5.5173 | 1.09868 | 0.14304
4.36941 | 1.08418 | 0.16196
3.45686 | 1.04964 | 0.1294
2.73547 | 1.05367 | 0.05846
2.16054 | 1.11256 | -0.00167
1.70952 | 1.20178 | -0.00138
1.35352 | 1.26836 | 0.06691
1.07079 | 1.26225 | 0.17114
0.84734 | 1.17292 | 0.25014
0.67072 | 1.04872 | 0.25441
0.53067 | 0.9206 | 0.13996
0.41976 | 0.90181 | -0.05984
0.33183 | 1.04441 | -0.26176
0.26261 | 1.32699 | -0.34232
0.20791 | 1.6513 | -0.21827
0.16452 | 1.86537 | 0.11584
0.13007 | 1.84847 | 0.5505
0.10309 | 1.56366 | 0.90881
0.08153 | 1.10231 | 1.02205
0.06443 | 0.69295 | 0.86416
0.05102 | 0.43982 | 0.33833
0.04042 | 0.60737 | -0.37901
0.03192 | 1.3441 | -0.97982
0.02528 | 2.48965 | -1.01277
0.01999 | 3.62653 | -0.32041