## Sheet1
20004.453 | 0.45238 | -0.0155
15829.126 | 0.45804 | -9e-05
12516.703 | 0.46672 | 0.01226
9909.4424 | 0.47432 | 0.02283
7835.48 | 0.48222 | 0.03218
6217.2461 | 0.48942 | 0.03877
4905.291 | 0.49939 | 0.04645
3881.2737 | 0.50617 | 0.05261
3070.9827 | 0.51643 | 0.05974
2430.7778 | 0.52871 | 0.06438
1923.1537 | 0.5379 | 0.07021
1522.4358 | 0.54904 | 0.07733
1203.8446 | 0.56038 | 0.08148
952.86591 | 0.57249 | 0.08714
754.27557 | 0.58637 | 0.09273
596.71857 | 0.60107 | 0.09911
471.96338 | 0.6149 | 0.10576
373.20856 | 0.6306 | 0.11196
295.47278 | 0.64802 | 0.11651
233.87738 | 0.66513 | 0.12379
185.05922 | 0.68522 | 0.12906
146.35823 | 0.70299 | 0.13476
115.77804 | 0.72223 | 0.14442
91.6721 | 0.74195 | 0.1478
72.51701 | 0.76569 | 0.1569
57.36816 | 0.78792 | 0.1656
45.3629 | 0.80927 | 0.1746
35.93134 | 0.83166 | 0.18665
28.40909 | 0.85897 | 0.20042
22.48202 | 0.89023 | 0.21492
17.79613 | 0.92315 | 0.23241
14.06813 | 0.96522 | 0.24802
11.1448 | 1.01245 | 0.2593
8.81772 | 1.06232 | 0.26667
6.97545 | 1.11549 | 0.26872
5.5173 | 1.16929 | 0.25399
4.36941 | 1.21479 | 0.24509
3.45686 | 1.25684 | 0.22094
2.73547 | 1.29552 | 0.2002
2.16054 | 1.32269 | 0.17734
1.70952 | 1.34403 | 0.15552
1.35352 | 1.36087 | 0.13483
1.07079 | 1.37337 | 0.11804
0.84734 | 1.38335 | 0.10455
0.67072 | 1.39151 | 0.09554
0.53067 | 1.39923 | 0.08821
0.41976 | 1.40631 | 0.08527
0.33183 | 1.4131 | 0.0875
0.26261 | 1.41803 | 0.0922
0.20791 | 1.42215 | 0.09856
0.16452 | 1.42889 | 0.10646
0.13007 | 1.43772 | 0.11851
0.10309 | 1.44818 | 0.13513
0.08153 | 1.46063 | 0.15563
0.06443 | 1.47719 | 0.18103
0.05102 | 1.50348 | 0.20622
0.04042 | 1.53835 | 0.2453
0.03192 | 1.57125 | 0.29742
0.02528 | 1.59855 | 0.34871
0.01999 | 1.63102 | 0.39168