## Sheet1
20004.453 | 0.4501 | -0.01564
15829.126 | 0.45976 | -5e-05
12516.703 | 0.46489 | 0.01187
9909.4424 | 0.47384 | 0.02423
7835.48 | 0.48181 | 0.03326
6217.2461 | 0.48861 | 0.04
4905.291 | 0.49918 | 0.04786
3881.2737 | 0.50605 | 0.05308
3070.9827 | 0.5171 | 0.05873
2430.7778 | 0.52637 | 0.06428
1923.1537 | 0.53718 | 0.0713
1522.4358 | 0.54654 | 0.0763
1203.8446 | 0.55959 | 0.08299
952.86591 | 0.57247 | 0.08797
754.27557 | 0.58619 | 0.09269
596.71857 | 0.59947 | 0.09989
471.96338 | 0.61502 | 0.10504
373.20856 | 0.6299 | 0.10984
295.47278 | 0.64599 | 0.11814
233.87738 | 0.66382 | 0.12242
185.05922 | 0.68368 | 0.12979
146.35823 | 0.70225 | 0.13492
115.77804 | 0.72267 | 0.14237
91.6721 | 0.74256 | 0.1489
72.51701 | 0.7621 | 0.15719
57.36816 | 0.78582 | 0.1654
45.3629 | 0.80981 | 0.17609
35.93134 | 0.83291 | 0.18608
28.40909 | 0.86003 | 0.19996
22.48202 | 0.88885 | 0.21584
17.79613 | 0.92394 | 0.23241
14.06813 | 0.96669 | 0.2471
11.1448 | 1.01265 | 0.25965
8.81772 | 1.06281 | 0.26633
6.97545 | 1.11704 | 0.26788
5.5173 | 1.16941 | 0.25495
4.36941 | 1.21397 | 0.2458
3.45686 | 1.25719 | 0.22204
2.73547 | 1.29571 | 0.20031
2.16054 | 1.32234 | 0.17748
1.70952 | 1.34432 | 0.15491
1.35352 | 1.361 | 0.13528
1.07079 | 1.37426 | 0.11833
0.84734 | 1.38381 | 0.10527
0.67072 | 1.39226 | 0.09603
0.53067 | 1.39954 | 0.08879
0.41976 | 1.40784 | 0.08511
0.33183 | 1.41366 | 0.08706
0.26261 | 1.41835 | 0.09214
0.20791 | 1.42243 | 0.09856
0.16452 | 1.42858 | 0.10651
0.13007 | 1.43763 | 0.11817
0.10309 | 1.44844 | 0.13519
0.08153 | 1.46016 | 0.15563
0.06443 | 1.47716 | 0.1808
0.05102 | 1.50352 | 0.20581
0.04042 | 1.53724 | 0.2464
0.03192 | 1.56871 | 0.29798
0.02528 | 1.59548 | 0.34819
0.01999 | 1.62758 | 0.3899