## Sheet1
20004.453 | 0.47522 | -0.01234
15829.126 | 0.48448 | 0.00163
12516.703 | 0.491 | 0.01459
9909.4424 | 0.49982 | 0.02428
7835.48 | 0.50746 | 0.03185
6217.2461 | 0.5165 | 0.0387
4905.291 | 0.52512 | 0.04634
3881.2737 | 0.53391 | 0.0511
3070.9827 | 0.54172 | 0.05655
2430.7778 | 0.55198 | 0.06268
1923.1537 | 0.56136 | 0.06727
1522.4358 | 0.57226 | 0.07295
1203.8446 | 0.58349 | 0.07691
952.86591 | 0.59548 | 0.08332
754.27557 | 0.60774 | 0.08894
596.71857 | 0.62051 | 0.09414
471.96338 | 0.63588 | 0.09852
373.20856 | 0.64799 | 0.10338
295.47278 | 0.66561 | 0.11035
233.87738 | 0.68145 | 0.11607
185.05922 | 0.69846 | 0.12203
146.35823 | 0.71759 | 0.12784
115.77804 | 0.73411 | 0.1356
91.6721 | 0.7553 | 0.14183
72.51701 | 0.77525 | 0.14991
57.36816 | 0.79516 | 0.16005
45.3629 | 0.8161 | 0.16937
35.93134 | 0.83753 | 0.18258
28.40909 | 0.86165 | 0.19745
22.48202 | 0.89256 | 0.21504
17.79613 | 0.92487 | 0.23543
14.06813 | 0.96641 | 0.25485
11.1448 | 1.014 | 0.27029
8.81772 | 1.06522 | 0.2809
6.97545 | 1.12411 | 0.28946
5.5173 | 1.17952 | 0.27828
4.36941 | 1.23249 | 0.27099
3.45686 | 1.2806 | 0.24707
2.73547 | 1.32495 | 0.22467
2.16054 | 1.35787 | 0.19994
1.70952 | 1.38309 | 0.17535
1.35352 | 1.40358 | 0.15214
1.07079 | 1.41801 | 0.13316
0.84734 | 1.42974 | 0.11757
0.67072 | 1.439 | 0.10552
0.53067 | 1.44646 | 0.09721
0.41976 | 1.45459 | 0.09298
0.33183 | 1.46159 | 0.09323
0.26261 | 1.46722 | 0.09829
0.20791 | 1.47183 | 0.10467
0.16452 | 1.47828 | 0.11334
0.13007 | 1.48833 | 0.12541
0.10309 | 1.49957 | 0.14338
0.08153 | 1.51225 | 0.16541
0.06443 | 1.52947 | 0.19196
0.05102 | 1.55702 | 0.2189
0.04042 | 1.59271 | 0.2591
0.03192 | 1.62825 | 0.31122
0.02528 | 1.6588 | 0.36262
0.01999 | 1.69663 | 0.40475