## Sheet1
20004.453 | 0.4503 | -0.01655
15829.126 | 0.45701 | -0.00044
12516.703 | 0.46548 | 0.01287
9909.4424 | 0.47145 | 0.02265
7835.48 | 0.47957 | 0.03134
6217.2461 | 0.48789 | 0.03891
4905.291 | 0.49568 | 0.04661
3881.2737 | 0.50574 | 0.05279
3070.9827 | 0.51329 | 0.05822
2430.7778 | 0.52473 | 0.06473
1923.1537 | 0.53596 | 0.07015
1522.4358 | 0.54445 | 0.07509
1203.8446 | 0.55695 | 0.08171
952.86591 | 0.56895 | 0.08703
754.27557 | 0.58388 | 0.09282
596.71857 | 0.59606 | 0.09892
471.96338 | 0.61247 | 0.10446
373.20856 | 0.62822 | 0.10903
295.47278 | 0.64597 | 0.11621
233.87738 | 0.66205 | 0.12258
185.05922 | 0.68041 | 0.1286
146.35823 | 0.69959 | 0.13543
115.77804 | 0.71798 | 0.14124
91.6721 | 0.7398 | 0.147
72.51701 | 0.76094 | 0.15498
57.36816 | 0.78249 | 0.16519
45.3629 | 0.80506 | 0.17445
35.93134 | 0.82886 | 0.18577
28.40909 | 0.85701 | 0.19955
22.48202 | 0.88546 | 0.21235
17.79613 | 0.92035 | 0.2313
14.06813 | 0.96128 | 0.24635
11.1448 | 1.00796 | 0.25604
8.81772 | 1.05778 | 0.26463
6.97545 | 1.11418 | 0.26296
5.5173 | 1.15911 | 0.25149
4.36941 | 1.21077 | 0.23951
3.45686 | 1.24752 | 0.22122
2.73547 | 1.28497 | 0.19684
2.16054 | 1.31358 | 0.1739
1.70952 | 1.33446 | 0.15156
1.35352 | 1.35127 | 0.1315
1.07079 | 1.36429 | 0.11573
0.84734 | 1.3753 | 0.10377
0.67072 | 1.38298 | 0.09522
0.53067 | 1.38859 | 0.09055
0.41976 | 1.39391 | 0.08658
0.33183 | 1.39924 | 0.08593
0.26261 | 1.40513 | 0.08875
0.20791 | 1.41196 | 0.0942
0.16452 | 1.42002 | 0.10198
0.13007 | 1.43155 | 0.11461
0.10309 | 1.44747 | 0.13384
0.08153 | 1.4627 | 0.16247
0.06443 | 1.47766 | 0.19633
0.05102 | 1.48803 | 0.22534
0.04042 | 1.50819 | 0.25319
0.03192 | 1.53942 | 0.28491
0.02528 | 1.57796 | 0.32132
0.01999 | 1.62474 | 0.35859