## Sheet1
20004.453 | 0.47606 | -0.01232
15829.126 | 0.48358 | 0.00158
12516.703 | 0.49073 | 0.01438
9909.4424 | 0.5001 | 0.02356
7835.48 | 0.50876 | 0.03262
6217.2461 | 0.51586 | 0.03888
4905.291 | 0.52524 | 0.0465
3881.2737 | 0.53381 | 0.053
3070.9827 | 0.54066 | 0.05787
2430.7778 | 0.5516 | 0.06326
1923.1537 | 0.56146 | 0.06791
1522.4358 | 0.57303 | 0.07345
1203.8446 | 0.58288 | 0.07736
952.86591 | 0.59562 | 0.08432
754.27557 | 0.60723 | 0.08925
596.71857 | 0.62228 | 0.09441
471.96338 | 0.63538 | 0.09994
373.20856 | 0.64938 | 0.10599
295.47278 | 0.66678 | 0.11072
233.87738 | 0.68237 | 0.11841
185.05922 | 0.69926 | 0.1242
146.35823 | 0.71798 | 0.12967
115.77804 | 0.73763 | 0.13681
91.6721 | 0.75697 | 0.1447
72.51701 | 0.77624 | 0.15351
57.36816 | 0.79784 | 0.16177
45.3629 | 0.82025 | 0.17313
35.93134 | 0.84128 | 0.18348
28.40909 | 0.86811 | 0.19871
22.48202 | 0.89727 | 0.21842
17.79613 | 0.9308 | 0.23545
14.06813 | 0.97252 | 0.25565
11.1448 | 1.02085 | 0.26986
8.81772 | 1.07245 | 0.28034
6.97545 | 1.12731 | 0.28707
5.5173 | 1.18816 | 0.27677
4.36941 | 1.23773 | 0.2673
3.45686 | 1.28626 | 0.24371
2.73547 | 1.32975 | 0.22208
2.16054 | 1.36021 | 0.19728
1.70952 | 1.38439 | 0.17178
1.35352 | 1.40448 | 0.14962
1.07079 | 1.41941 | 0.13061
0.84734 | 1.43036 | 0.11563
0.67072 | 1.43892 | 0.10432
0.53067 | 1.44775 | 0.09606
0.41976 | 1.45549 | 0.09248
0.33183 | 1.46184 | 0.09346
0.26261 | 1.46632 | 0.09791
0.20791 | 1.47129 | 0.10387
0.16452 | 1.47792 | 0.11142
0.13007 | 1.48834 | 0.12448
0.10309 | 1.49919 | 0.14287
0.08153 | 1.51126 | 0.16393
0.06443 | 1.53053 | 0.18985
0.05102 | 1.55965 | 0.21827
0.04042 | 1.5937 | 0.26211
0.03192 | 1.62538 | 0.31408
0.02528 | 1.65395 | 0.36091
0.01999 | 1.69372 | 0.40078