## Sheet1
20004.453 | 0.44793 | -0.01484
15829.126 | 0.45524 | 0.00109
12516.703 | 0.46328 | 0.01318
9909.4424 | 0.47023 | 0.02321
7835.48 | 0.47673 | 0.0317
6217.2461 | 0.48429 | 0.03975
4905.291 | 0.49326 | 0.04773
3881.2737 | 0.50366 | 0.0539
3070.9827 | 0.51243 | 0.05868
2430.7778 | 0.52256 | 0.06511
1923.1537 | 0.5322 | 0.07209
1522.4358 | 0.54265 | 0.07736
1203.8446 | 0.55592 | 0.08218
952.86591 | 0.56918 | 0.08834
754.27557 | 0.58215 | 0.09505
596.71857 | 0.59795 | 0.10059
471.96338 | 0.61141 | 0.10541
373.20856 | 0.628 | 0.11338
295.47278 | 0.64467 | 0.11816
233.87738 | 0.66271 | 0.12515
185.05922 | 0.68153 | 0.13192
146.35823 | 0.70127 | 0.13777
115.77804 | 0.72039 | 0.14479
91.6721 | 0.74184 | 0.15071
72.51701 | 0.76389 | 0.15874
57.36816 | 0.78533 | 0.16656
45.3629 | 0.80865 | 0.17648
35.93134 | 0.83389 | 0.18765
28.40909 | 0.86041 | 0.20095
22.48202 | 0.89092 | 0.21896
17.79613 | 0.92519 | 0.2331
14.06813 | 0.96601 | 0.2497
11.1448 | 1.01045 | 0.26029
8.81772 | 1.06247 | 0.26622
6.97545 | 1.1141 | 0.26211
5.5173 | 1.16361 | 0.25806
4.36941 | 1.2121 | 0.23805
3.45686 | 1.25573 | 0.22031
2.73547 | 1.28826 | 0.19789
2.16054 | 1.31715 | 0.17277
1.70952 | 1.3383 | 0.15236
1.35352 | 1.35502 | 0.13265
1.07079 | 1.36659 | 0.11616
0.84734 | 1.37691 | 0.10268
0.67072 | 1.38647 | 0.09352
0.53067 | 1.39397 | 0.08839
0.41976 | 1.39958 | 0.08722
0.33183 | 1.40394 | 0.08817
0.26261 | 1.40814 | 0.09045
0.20791 | 1.41435 | 0.09487
0.16452 | 1.42194 | 0.10359
0.13007 | 1.43088 | 0.11577
0.10309 | 1.44269 | 0.12951
0.08153 | 1.46144 | 0.14954
0.06443 | 1.48413 | 0.17899
0.05102 | 1.50776 | 0.21947
0.04042 | 1.52553 | 0.2631
0.03192 | 1.54506 | 0.30068
0.02528 | 1.57479 | 0.33305
0.01999 | 1.61841 | 0.369