## Sheet1
20004.453 | 0.44742 | -0.01553
15829.126 | 0.4544 | 0
12516.703 | 0.46286 | 0.01224
9909.4424 | 0.47044 | 0.02328
7835.48 | 0.47823 | 0.03381
6217.2461 | 0.48479 | 0.03962
4905.291 | 0.49483 | 0.04741
3881.2737 | 0.50314 | 0.05384
3070.9827 | 0.51314 | 0.05981
2430.7778 | 0.52171 | 0.06493
1923.1537 | 0.53243 | 0.06962
1522.4358 | 0.54399 | 0.07804
1203.8446 | 0.55714 | 0.08278
952.86591 | 0.56808 | 0.08727
754.27557 | 0.58307 | 0.09545
596.71857 | 0.59501 | 0.09876
471.96338 | 0.61292 | 0.10712
373.20856 | 0.62869 | 0.1112
295.47278 | 0.6435 | 0.11812
233.87738 | 0.66233 | 0.1252
185.05922 | 0.6814 | 0.13089
146.35823 | 0.69984 | 0.13671
115.77804 | 0.72146 | 0.14285
91.6721 | 0.74171 | 0.1506
72.51701 | 0.76255 | 0.15834
57.36816 | 0.78403 | 0.16571
45.3629 | 0.80844 | 0.17511
35.93134 | 0.83249 | 0.18677
28.40909 | 0.85794 | 0.20083
22.48202 | 0.88971 | 0.21696
17.79613 | 0.92451 | 0.23242
14.06813 | 0.96417 | 0.24683
11.1448 | 1.01053 | 0.26004
8.81772 | 1.0611 | 0.26806
6.97545 | 1.11771 | 0.26191
5.5173 | 1.16136 | 0.25685
4.36941 | 1.21399 | 0.23932
3.45686 | 1.25439 | 0.22211
2.73547 | 1.28854 | 0.19849
2.16054 | 1.31909 | 0.17351
1.70952 | 1.34069 | 0.15244
1.35352 | 1.35628 | 0.13442
1.07079 | 1.36854 | 0.1177
0.84734 | 1.37859 | 0.10475
0.67072 | 1.38581 | 0.09542
0.53067 | 1.39301 | 0.08816
0.41976 | 1.39918 | 0.08452
0.33183 | 1.40645 | 0.08364
0.26261 | 1.41477 | 0.08749
0.20791 | 1.42235 | 0.09637
0.16452 | 1.42836 | 0.11001
0.13007 | 1.43279 | 0.12472
0.10309 | 1.43972 | 0.13892
0.08153 | 1.453 | 0.15644
0.06443 | 1.4699 | 0.17963
0.05102 | 1.4899 | 0.20695
0.04042 | 1.51877 | 0.23431
0.03192 | 1.56426 | 0.26878
0.02528 | 1.61689 | 0.32103
0.01999 | 1.66561 | 0.38915