## Sheet1
20004.453 | 0.44464 | -0.01526
15829.126 | 0.45101 | 0.00063
12516.703 | 0.45993 | 0.01186
9909.4424 | 0.46795 | 0.02387
7835.48 | 0.4748 | 0.0334
6217.2461 | 0.48351 | 0.04055
4905.291 | 0.49217 | 0.04763
3881.2737 | 0.50153 | 0.05484
3070.9827 | 0.51166 | 0.06058
2430.7778 | 0.52034 | 0.06801
1923.1537 | 0.53189 | 0.07317
1522.4358 | 0.5431 | 0.07783
1203.8446 | 0.55517 | 0.0836
952.86591 | 0.56749 | 0.09019
754.27557 | 0.58099 | 0.09505
596.71857 | 0.59779 | 0.10205
471.96338 | 0.61072 | 0.10731
373.20856 | 0.62678 | 0.11393
295.47278 | 0.64482 | 0.11909
233.87738 | 0.66276 | 0.12572
185.05922 | 0.68143 | 0.13241
146.35823 | 0.70148 | 0.13942
115.77804 | 0.7205 | 0.14599
91.6721 | 0.74301 | 0.15302
72.51701 | 0.76398 | 0.15997
57.36816 | 0.78737 | 0.16906
45.3629 | 0.81175 | 0.1782
35.93134 | 0.83621 | 0.18919
28.40909 | 0.86248 | 0.20193
22.48202 | 0.89404 | 0.21857
17.79613 | 0.92834 | 0.23413
14.06813 | 0.9697 | 0.24896
11.1448 | 1.0169 | 0.2605
8.81772 | 1.06591 | 0.26603
6.97545 | 1.11879 | 0.26877
5.5173 | 1.17105 | 0.25529
4.36941 | 1.21712 | 0.24381
3.45686 | 1.25942 | 0.21999
2.73547 | 1.2962 | 0.19897
2.16054 | 1.32439 | 0.17584
1.70952 | 1.34483 | 0.15406
1.35352 | 1.36146 | 0.13389
1.07079 | 1.37379 | 0.11775
0.84734 | 1.38374 | 0.1042
0.67072 | 1.39208 | 0.09456
0.53067 | 1.39987 | 0.08767
0.41976 | 1.40752 | 0.08489
0.33183 | 1.41412 | 0.08704
0.26261 | 1.4191 | 0.09225
0.20791 | 1.42239 | 0.09924
0.16452 | 1.42799 | 0.10618
0.13007 | 1.43637 | 0.11744
0.10309 | 1.4474 | 0.13269
0.08153 | 1.46007 | 0.15126
0.06443 | 1.4795 | 0.17531
0.05102 | 1.50876 | 0.20134
0.04042 | 1.54453 | 0.24371
0.03192 | 1.57674 | 0.29852
0.02528 | 1.60112 | 0.35055
0.01999 | 1.62929 | 0.39153