## Sheet1
20004.453 | 0.44541 | -0.01353
15829.126 | 0.45001 | -8e-05
12516.703 | 0.4579 | 0.01312
9909.4424 | 0.46435 | 0.02392
7835.48 | 0.47317 | 0.03269
6217.2461 | 0.48205 | 0.0409
4905.291 | 0.49294 | 0.04768
3881.2737 | 0.50241 | 0.05408
3070.9827 | 0.50967 | 0.06092
2430.7778 | 0.52073 | 0.0647
1923.1537 | 0.53125 | 0.07267
1522.4358 | 0.54236 | 0.07863
1203.8446 | 0.55474 | 0.08435
952.86591 | 0.56775 | 0.0893
754.27557 | 0.58301 | 0.09608
596.71857 | 0.59672 | 0.10117
471.96338 | 0.61164 | 0.10769
373.20856 | 0.62668 | 0.11362
295.47278 | 0.64286 | 0.12029
233.87738 | 0.66134 | 0.12582
185.05922 | 0.68077 | 0.13184
146.35823 | 0.70123 | 0.13882
115.77804 | 0.72186 | 0.1437
91.6721 | 0.74279 | 0.14938
72.51701 | 0.76633 | 0.15831
57.36816 | 0.78702 | 0.16696
45.3629 | 0.81094 | 0.17681
35.93134 | 0.83623 | 0.18329
28.40909 | 0.8662 | 0.19813
22.48202 | 0.89718 | 0.21
17.79613 | 0.93074 | 0.2208
14.06813 | 0.96528 | 0.24144
11.1448 | 1.01864 | 0.23818
8.81772 | 1.06348 | 0.25791
6.97545 | 1.10185 | 0.24188
5.5173 | 1.15073 | 0.21493
4.36941 | 1.21749 | 0.20418
3.45686 | 1.25101 | 0.20952
2.73547 | 1.25849 | 0.19818
2.16054 | 1.25629 | 0.16538
1.70952 | 1.26415 | 0.11337
1.35352 | 1.2962 | 0.06449
1.07079 | 1.34851 | 0.03957
0.84734 | 1.39934 | 0.05436
0.67072 | 1.42521 | 0.09448
0.53067 | 1.40549 | 0.15579
0.41976 | 1.33857 | 0.19197
0.33183 | 1.25107 | 0.17344
0.26261 | 1.18932 | 0.09749
0.20791 | 1.18874 | -0.01011
0.16452 | 1.2656 | -0.10326
0.13007 | 1.40543 | -0.13053
0.10309 | 1.55613 | -0.05466
0.08153 | 1.64616 | 0.1183
0.06443 | 1.63301 | 0.30036
0.05102 | 1.49385 | 0.45868
0.04042 | 1.31209 | 0.47956
0.03192 | 1.18063 | 0.38049
0.02528 | 1.13621 | 0.22303
0.01999 | 1.1967 | 0.0318