## Sheet1
20004.453 | 0.44289 | -0.01529
15829.126 | 0.45118 | 0.0017
12516.703 | 0.45846 | 0.01412
9909.4424 | 0.46764 | 0.02479
7835.48 | 0.47487 | 0.03294
6217.2461 | 0.48396 | 0.04077
4905.291 | 0.49141 | 0.04811
3881.2737 | 0.50005 | 0.05509
3070.9827 | 0.50799 | 0.05959
2430.7778 | 0.51904 | 0.06735
1923.1537 | 0.52981 | 0.07385
1522.4358 | 0.54274 | 0.07744
1203.8446 | 0.55423 | 0.0836
952.86591 | 0.56709 | 0.0902
754.27557 | 0.5812 | 0.09545
596.71857 | 0.59573 | 0.10211
471.96338 | 0.61183 | 0.10749
373.20856 | 0.62797 | 0.11437
295.47278 | 0.64579 | 0.11955
233.87738 | 0.66496 | 0.12673
185.05922 | 0.68248 | 0.13257
146.35823 | 0.70034 | 0.1389
115.77804 | 0.72139 | 0.14583
91.6721 | 0.74152 | 0.15223
72.51701 | 0.76186 | 0.16111
57.36816 | 0.7868 | 0.16428
45.3629 | 0.81111 | 0.17197
35.93134 | 0.83408 | 0.18806
28.40909 | 0.85941 | 0.19683
22.48202 | 0.89037 | 0.21036
17.79613 | 0.92693 | 0.23093
14.06813 | 0.97682 | 0.23317
11.1448 | 1.00665 | 0.24724
8.81772 | 1.06375 | 0.23616
6.97545 | 1.12612 | 0.24077
5.5173 | 1.15039 | 0.24228
4.36941 | 1.17873 | 0.21337
3.45686 | 1.21864 | 0.16936
2.73547 | 1.27458 | 0.14284
2.16054 | 1.31901 | 0.14325
1.70952 | 1.332 | 0.15817
1.35352 | 1.3113 | 0.16591
1.07079 | 1.27693 | 0.14505
0.84734 | 1.251 | 0.0931
0.67072 | 1.25299 | 0.0319
0.53067 | 1.3019 | -0.02867
0.41976 | 1.38525 | -0.04381
0.33183 | 1.46658 | 0.00344
0.26261 | 1.50161 | 0.10373
0.20791 | 1.46299 | 0.21851
0.16452 | 1.35072 | 0.29577
0.13007 | 1.20544 | 0.28994
0.10309 | 1.09374 | 0.18998
0.08153 | 1.07896 | 0.03263
0.06443 | 1.1675 | -0.09103
0.05102 | 1.36145 | -0.14432
0.04042 | 1.56747 | -0.05837
0.03192 | 1.69354 | 0.13003
0.02528 | 1.71832 | 0.35348
0.01999 | 1.64022 | 0.57613