## Sheet1
20004.453 | 0.46362 | -0.01834
15829.126 | 0.47034 | -0.00134
12516.703 | 0.4765 | 0.01021
9909.4424 | 0.48375 | 0.02115
7835.48 | 0.49121 | 0.02886
6217.2461 | 0.49881 | 0.03642
4905.291 | 0.50819 | 0.04359
3881.2737 | 0.51693 | 0.04972
3070.9827 | 0.52456 | 0.0547
2430.7778 | 0.53369 | 0.05824
1923.1537 | 0.54352 | 0.06427
1522.4358 | 0.55308 | 0.06891
1203.8446 | 0.56345 | 0.07256
952.86591 | 0.57467 | 0.0778
754.27557 | 0.58746 | 0.08387
596.71857 | 0.60037 | 0.0876
471.96338 | 0.61351 | 0.09411
373.20856 | 0.62692 | 0.09701
295.47278 | 0.64028 | 0.10313
233.87738 | 0.65708 | 0.1083
185.05922 | 0.67268 | 0.11488
146.35823 | 0.68895 | 0.12095
115.77804 | 0.70665 | 0.12612
91.6721 | 0.7243 | 0.13394
72.51701 | 0.74122 | 0.1404
57.36816 | 0.7641 | 0.14952
45.3629 | 0.78678 | 0.16024
35.93134 | 0.81073 | 0.17272
28.40909 | 0.83973 | 0.18265
22.48202 | 0.87314 | 0.19158
17.79613 | 0.90877 | 0.19819
14.06813 | 0.94957 | 0.19888
11.1448 | 0.98482 | 0.19437
8.81772 | 1.02426 | 0.18566
6.97545 | 1.05604 | 0.17453
5.5173 | 1.08022 | 0.15656
4.36941 | 1.10358 | 0.13992
3.45686 | 1.12575 | 0.12395
2.73547 | 1.14395 | 0.11292
2.16054 | 1.15622 | 0.10646
1.70952 | 1.16032 | 0.09897
1.35352 | 1.16342 | 0.08938
1.07079 | 1.16862 | 0.07724
0.84734 | 1.17761 | 0.06599
0.67072 | 1.19246 | 0.05851
0.53067 | 1.21472 | 0.05833
0.41976 | 1.23559 | 0.07356
0.33183 | 1.24625 | 0.10241
0.26261 | 1.23755 | 0.13348
0.20791 | 1.21138 | 0.15243
0.16452 | 1.17921 | 0.14731
0.13007 | 1.16246 | 0.11469
0.10309 | 1.18031 | 0.06283
0.08153 | 1.2503 | 0.0161
0.06443 | 1.36148 | 0.00826
0.05102 | 1.52336 | 0.08375
0.04042 | 1.65373 | 0.27701
0.03192 | 1.66634 | 0.5637
0.02528 | 1.4902 | 0.85412
0.01999 | 1.10364 | 1.01427