## Sheet1
20004.453 | 0.43362 | -0.01823
15829.126 | 0.44048 | -0.00387
12516.703 | 0.44715 | 0.01024
9909.4424 | 0.45493 | 0.02041
7835.48 | 0.46114 | 0.03107
6217.2461 | 0.46904 | 0.03693
4905.291 | 0.47934 | 0.04409
3881.2737 | 0.48607 | 0.0506
3070.9827 | 0.49594 | 0.05721
2430.7778 | 0.50637 | 0.06257
1923.1537 | 0.51527 | 0.0683
1522.4358 | 0.52552 | 0.07392
1203.8446 | 0.53842 | 0.07813
952.86591 | 0.54894 | 0.08329
754.27557 | 0.56283 | 0.08933
596.71857 | 0.57543 | 0.09434
471.96338 | 0.59024 | 0.09834
373.20856 | 0.60494 | 0.10468
295.47278 | 0.62204 | 0.1089
233.87738 | 0.63711 | 0.11566
185.05922 | 0.65521 | 0.12116
146.35823 | 0.67251 | 0.12648
115.77804 | 0.69286 | 0.1329
91.6721 | 0.71179 | 0.13848
72.51701 | 0.73308 | 0.14715
57.36816 | 0.75654 | 0.15551
45.3629 | 0.78166 | 0.16262
35.93134 | 0.80904 | 0.16801
28.40909 | 0.83995 | 0.17448
22.48202 | 0.87084 | 0.17557
17.79613 | 0.90519 | 0.17308
14.06813 | 0.93604 | 0.16716
11.1448 | 0.96626 | 0.15584
8.81772 | 0.99369 | 0.14697
6.97545 | 1.0129 | 0.13138
5.5173 | 1.03134 | 0.11657
4.36941 | 1.05145 | 0.10345
3.45686 | 1.06431 | 0.09883
2.73547 | 1.07097 | 0.09048
2.16054 | 1.0768 | 0.08142
1.70952 | 1.08286 | 0.07157
1.35352 | 1.09141 | 0.06256
1.07079 | 1.10399 | 0.05694
0.84734 | 1.12001 | 0.05835
0.67072 | 1.13217 | 0.06789
0.53067 | 1.13633 | 0.08509
0.41976 | 1.12883 | 0.09953
0.33183 | 1.1152 | 0.10525
0.26261 | 1.10225 | 0.09627
0.20791 | 1.10328 | 0.07411
0.16452 | 1.12883 | 0.04844
0.13007 | 1.18492 | 0.03539
0.10309 | 1.26537 | 0.05969
0.08153 | 1.34123 | 0.13874
0.06443 | 1.38365 | 0.25496
0.05102 | 1.34313 | 0.408
0.04042 | 1.20897 | 0.51506
0.03192 | 1.02578 | 0.51067
0.02528 | 0.86737 | 0.34565
0.01999 | 0.85077 | 0.00969