## Sheet1
20004.453 | 0.42879 | -0.02259
15829.126 | 0.43503 | -0.00649
12516.703 | 0.44133 | 0.00835
9909.4424 | 0.44729 | 0.01882
7835.48 | 0.45543 | 0.02875
6217.2461 | 0.46355 | 0.03698
4905.291 | 0.47165 | 0.04196
3881.2737 | 0.47954 | 0.0506
3070.9827 | 0.48907 | 0.05682
2430.7778 | 0.49815 | 0.06346
1923.1537 | 0.50827 | 0.06712
1522.4358 | 0.51963 | 0.07314
1203.8446 | 0.53193 | 0.07829
952.86591 | 0.54362 | 0.084
754.27557 | 0.55663 | 0.09062
596.71857 | 0.57042 | 0.09553
471.96338 | 0.58562 | 0.10211
373.20856 | 0.59992 | 0.10542
295.47278 | 0.61517 | 0.11219
233.87738 | 0.63278 | 0.11795
185.05922 | 0.65019 | 0.12334
146.35823 | 0.66934 | 0.13016
115.77804 | 0.68892 | 0.13737
91.6721 | 0.70808 | 0.14275
72.51701 | 0.73169 | 0.14973
57.36816 | 0.75249 | 0.15738
45.3629 | 0.77813 | 0.16421
35.93134 | 0.80573 | 0.17361
28.40909 | 0.83673 | 0.17841
22.48202 | 0.87179 | 0.18159
17.79613 | 0.9059 | 0.181
14.06813 | 0.94128 | 0.17441
11.1448 | 0.97166 | 0.16567
8.81772 | 0.99942 | 0.15188
6.97545 | 1.02566 | 0.1375
5.5173 | 1.04291 | 0.12402
4.36941 | 1.05733 | 0.10928
3.45686 | 1.0685 | 0.09525
2.73547 | 1.0817 | 0.0835
2.16054 | 1.09519 | 0.07618
1.70952 | 1.10315 | 0.07366
1.35352 | 1.10613 | 0.07309
1.07079 | 1.1065 | 0.07019
0.84734 | 1.1083 | 0.06549
0.67072 | 1.11259 | 0.05983
0.53067 | 1.12039 | 0.0547
0.41976 | 1.13448 | 0.05373
0.33183 | 1.15133 | 0.06131
0.26261 | 1.16615 | 0.07866
0.20791 | 1.17338 | 0.10302
0.16452 | 1.16972 | 0.12624
0.13007 | 1.16265 | 0.14135
0.10309 | 1.15862 | 0.14732
0.08153 | 1.1676 | 0.15006
0.06443 | 1.18842 | 0.15817
0.05102 | 1.22138 | 0.17155
0.04042 | 1.26733 | 0.19861
0.03192 | 1.32039 | 0.24683
0.02528 | 1.36574 | 0.31594
0.01999 | 1.39283 | 0.39231