## Sheet1
20004.453 | 0.42615 | -0.023
15829.126 | 0.43111 | -0.0067
12516.703 | 0.43722 | 0.00744
9909.4424 | 0.44503 | 0.01702
7835.48 | 0.45173 | 0.02836
6217.2461 | 0.45853 | 0.03593
4905.291 | 0.46703 | 0.04326
3881.2737 | 0.47564 | 0.04995
3070.9827 | 0.48572 | 0.05604
2430.7778 | 0.49479 | 0.06257
1923.1537 | 0.50651 | 0.06839
1522.4358 | 0.51871 | 0.07436
1203.8446 | 0.52863 | 0.08128
952.86591 | 0.54174 | 0.08658
754.27557 | 0.55284 | 0.09047
596.71857 | 0.56749 | 0.09646
471.96338 | 0.58368 | 0.10219
373.20856 | 0.59803 | 0.10793
295.47278 | 0.61377 | 0.11323
233.87738 | 0.6307 | 0.11812
185.05922 | 0.64961 | 0.12542
146.35823 | 0.66866 | 0.13032
115.77804 | 0.68849 | 0.1373
91.6721 | 0.70743 | 0.14281
72.51701 | 0.73069 | 0.14996
57.36816 | 0.75308 | 0.15925
45.3629 | 0.7786 | 0.16592
35.93134 | 0.80837 | 0.1732
28.40909 | 0.83947 | 0.17933
22.48202 | 0.87051 | 0.18125
17.79613 | 0.90676 | 0.17823
14.06813 | 0.93944 | 0.17428
11.1448 | 0.97069 | 0.16272
8.81772 | 0.99817 | 0.1516
6.97545 | 1.0203 | 0.13523
5.5173 | 1.04096 | 0.12091
4.36941 | 1.05747 | 0.10624
3.45686 | 1.07125 | 0.0964
2.73547 | 1.07931 | 0.08903
2.16054 | 1.084 | 0.07883
1.70952 | 1.08988 | 0.06984
1.35352 | 1.09654 | 0.06216
1.07079 | 1.10677 | 0.05626
0.84734 | 1.11873 | 0.05589
0.67072 | 1.12951 | 0.06041
0.53067 | 1.13542 | 0.07155
0.41976 | 1.13375 | 0.08307
0.33183 | 1.12843 | 0.08866
0.26261 | 1.12562 | 0.08897
0.20791 | 1.13058 | 0.08587
0.16452 | 1.14324 | 0.08398
0.13007 | 1.16676 | 0.08927
0.10309 | 1.19567 | 0.10639
0.08153 | 1.22547 | 0.13932
0.06443 | 1.24728 | 0.18267
0.05102 | 1.25485 | 0.23451
0.04042 | 1.25182 | 0.27591
0.03192 | 1.25492 | 0.30198
0.02528 | 1.27598 | 0.32017
0.01999 | 1.31743 | 0.3419