## Sheet1
20004.453 | 0.45779 | -0.02027
15829.126 | 0.46429 | -0.00487
12516.703 | 0.47178 | 0.0061
9909.4424 | 0.47726 | 0.01787
7835.48 | 0.48552 | 0.0276
6217.2461 | 0.4923 | 0.03465
4905.291 | 0.50019 | 0.04159
3881.2737 | 0.51031 | 0.04812
3070.9827 | 0.51678 | 0.05422
2430.7778 | 0.52754 | 0.05927
1923.1537 | 0.5371 | 0.06652
1522.4358 | 0.54817 | 0.06963
1203.8446 | 0.55759 | 0.07474
952.86591 | 0.5678 | 0.08002
754.27557 | 0.58165 | 0.0828
596.71857 | 0.59424 | 0.09032
471.96338 | 0.6072 | 0.0945
373.20856 | 0.62179 | 0.09993
295.47278 | 0.63573 | 0.10435
233.87738 | 0.65015 | 0.11158
185.05922 | 0.66777 | 0.11684
146.35823 | 0.68503 | 0.12288
115.77804 | 0.70207 | 0.12711
91.6721 | 0.72046 | 0.13551
72.51701 | 0.73961 | 0.14451
57.36816 | 0.75884 | 0.15255
45.3629 | 0.78327 | 0.1643
35.93134 | 0.81024 | 0.17581
28.40909 | 0.83751 | 0.18928
22.48202 | 0.87253 | 0.19904
17.79613 | 0.90947 | 0.20423
14.06813 | 0.94886 | 0.20637
11.1448 | 0.9914 | 0.20374
8.81772 | 1.02793 | 0.19484
6.97545 | 1.0626 | 0.1804
5.5173 | 1.09432 | 0.1631
4.36941 | 1.11778 | 0.14907
3.45686 | 1.13459 | 0.13177
2.73547 | 1.14896 | 0.11466
2.16054 | 1.16213 | 0.09879
1.70952 | 1.17488 | 0.08544
1.35352 | 1.18813 | 0.07918
1.07079 | 1.19772 | 0.07884
0.84734 | 1.20126 | 0.08206
0.67072 | 1.20184 | 0.08469
0.53067 | 1.19883 | 0.08233
0.41976 | 1.19931 | 0.07693
0.33183 | 1.20626 | 0.07107
0.26261 | 1.22119 | 0.06884
0.20791 | 1.2422 | 0.07456
0.16452 | 1.26675 | 0.09304
0.13007 | 1.28632 | 0.12538
0.10309 | 1.29343 | 0.16433
0.08153 | 1.28886 | 0.20118
0.06443 | 1.28574 | 0.22864
0.05102 | 1.28871 | 0.24114
0.04042 | 1.31048 | 0.25296
0.03192 | 1.35035 | 0.26945
0.02528 | 1.40816 | 0.29524
0.01999 | 1.48544 | 0.33626