## Sheet1
20004.453 | 0.42468 | -0.02289
15829.126 | 0.42934 | -0.00688
12516.703 | 0.43613 | 0.00586
9909.4424 | 0.44286 | 0.01818
7835.48 | 0.45072 | 0.02829
6217.2461 | 0.45956 | 0.03529
4905.291 | 0.46808 | 0.04393
3881.2737 | 0.47642 | 0.04963
3070.9827 | 0.48472 | 0.05774
2430.7778 | 0.49416 | 0.06241
1923.1537 | 0.50498 | 0.069
1522.4358 | 0.51704 | 0.07421
1203.8446 | 0.52833 | 0.07974
952.86591 | 0.53991 | 0.08671
754.27557 | 0.55431 | 0.09091
596.71857 | 0.56695 | 0.09596
471.96338 | 0.58231 | 0.10285
373.20856 | 0.59674 | 0.10703
295.47278 | 0.61282 | 0.11481
233.87738 | 0.62999 | 0.11825
185.05922 | 0.64775 | 0.12459
146.35823 | 0.66719 | 0.13136
115.77804 | 0.68713 | 0.13729
91.6721 | 0.70807 | 0.14228
72.51701 | 0.72799 | 0.14972
57.36816 | 0.75282 | 0.15773
45.3629 | 0.77753 | 0.16522
35.93134 | 0.80431 | 0.17185
28.40909 | 0.83658 | 0.17769
22.48202 | 0.87056 | 0.1814
17.79613 | 0.90466 | 0.17938
14.06813 | 0.93954 | 0.17109
11.1448 | 0.96959 | 0.16219
8.81772 | 0.99721 | 0.1484
6.97545 | 1.02078 | 0.13486
5.5173 | 1.03722 | 0.12126
4.36941 | 1.05283 | 0.10564
3.45686 | 1.06364 | 0.09214
2.73547 | 1.07665 | 0.08127
2.16054 | 1.08873 | 0.07453
1.70952 | 1.0957 | 0.07379
1.35352 | 1.09791 | 0.0722
1.07079 | 1.09841 | 0.06886
0.84734 | 1.10079 | 0.06445
0.67072 | 1.10578 | 0.05877
0.53067 | 1.11431 | 0.05375
0.41976 | 1.12813 | 0.05373
0.33183 | 1.14557 | 0.06185
0.26261 | 1.15954 | 0.08004
0.20791 | 1.16521 | 0.10408
0.16452 | 1.16092 | 0.12624
0.13007 | 1.15359 | 0.14
0.10309 | 1.15103 | 0.14496
0.08153 | 1.1606 | 0.14743
0.06443 | 1.18211 | 0.15644
0.05102 | 1.21508 | 0.17018
0.04042 | 1.26067 | 0.19771
0.03192 | 1.31343 | 0.24711
0.02528 | 1.35612 | 0.31699
0.01999 | 1.38068 | 0.39237