## Sheet1
20004.453 | 0.42507 | -0.0226
15829.126 | 0.43047 | -0.00753
12516.703 | 0.43693 | 0.00609
9909.4424 | 0.44489 | 0.0166
7835.48 | 0.45371 | 0.02671
6217.2461 | 0.45995 | 0.03568
4905.291 | 0.46858 | 0.044
3881.2737 | 0.47724 | 0.05146
3070.9827 | 0.48594 | 0.05632
2430.7778 | 0.49708 | 0.06219
1923.1537 | 0.50411 | 0.06735
1522.4358 | 0.51743 | 0.07423
1203.8446 | 0.52868 | 0.07965
952.86591 | 0.54142 | 0.08476
754.27557 | 0.55262 | 0.09023
596.71857 | 0.56807 | 0.09555
471.96338 | 0.58119 | 0.10143
373.20856 | 0.59605 | 0.10563
295.47278 | 0.61302 | 0.11155
233.87738 | 0.62973 | 0.11703
185.05922 | 0.6476 | 0.12325
146.35823 | 0.66597 | 0.12823
115.77804 | 0.68481 | 0.13567
91.6721 | 0.7033 | 0.14153
72.51701 | 0.72737 | 0.14915
57.36816 | 0.75042 | 0.15594
45.3629 | 0.77498 | 0.16404
35.93134 | 0.80196 | 0.17143
28.40909 | 0.83291 | 0.17644
22.48202 | 0.86754 | 0.17929
17.79613 | 0.90061 | 0.17709
14.06813 | 0.93316 | 0.17012
11.1448 | 0.96372 | 0.16082
8.81772 | 0.99196 | 0.14656
6.97545 | 1.01584 | 0.13258
5.5173 | 1.03199 | 0.11902
4.36941 | 1.04619 | 0.10568
3.45686 | 1.05831 | 0.09121
2.73547 | 1.07128 | 0.08065
2.16054 | 1.08257 | 0.07497
1.70952 | 1.08827 | 0.07306
1.35352 | 1.0903 | 0.07077
1.07079 | 1.09177 | 0.06688
0.84734 | 1.09465 | 0.06112
0.67072 | 1.10109 | 0.05608
0.53067 | 1.11211 | 0.05213
0.41976 | 1.12653 | 0.05414
0.33183 | 1.14215 | 0.06592
0.26261 | 1.15251 | 0.08545
0.20791 | 1.15368 | 0.10815
0.16452 | 1.14702 | 0.12549
0.13007 | 1.14109 | 0.13391
0.10309 | 1.14294 | 0.13664
0.08153 | 1.15799 | 0.13891
0.06443 | 1.18329 | 0.15031
0.05102 | 1.21992 | 0.1682
0.04042 | 1.26754 | 0.2027
0.03192 | 1.31459 | 0.25995
0.02528 | 1.34718 | 0.332
0.01999 | 1.36287 | 0.39931