## Sheet1
20004.453 | 0.45926 | -0.02111
15829.126 | 0.46478 | -0.00551
12516.703 | 0.47236 | 0.00764
9909.4424 | 0.47877 | 0.01856
7835.48 | 0.48551 | 0.02725
6217.2461 | 0.49305 | 0.03549
4905.291 | 0.49983 | 0.04157
3881.2737 | 0.50966 | 0.04763
3070.9827 | 0.51792 | 0.05262
2430.7778 | 0.52763 | 0.0593
1923.1537 | 0.53569 | 0.0637
1522.4358 | 0.54526 | 0.0698
1203.8446 | 0.55865 | 0.07429
952.86591 | 0.56924 | 0.07824
754.27557 | 0.58148 | 0.08282
596.71857 | 0.59332 | 0.08918
471.96338 | 0.60802 | 0.09451
373.20856 | 0.62104 | 0.09931
295.47278 | 0.6357 | 0.10385
233.87738 | 0.65232 | 0.10962
185.05922 | 0.66569 | 0.11508
146.35823 | 0.68411 | 0.12287
115.77804 | 0.70296 | 0.12817
91.6721 | 0.72005 | 0.13503
72.51701 | 0.73829 | 0.14402
57.36816 | 0.75951 | 0.15342
45.3629 | 0.78116 | 0.16309
35.93134 | 0.80558 | 0.17618
28.40909 | 0.83527 | 0.18879
22.48202 | 0.86832 | 0.19951
17.79613 | 0.90463 | 0.20766
14.06813 | 0.94849 | 0.21144
11.1448 | 0.9884 | 0.20993
8.81772 | 1.02712 | 0.20235
6.97545 | 1.06676 | 0.18845
5.5173 | 1.09704 | 0.16957
4.36941 | 1.1248 | 0.15412
3.45686 | 1.14512 | 0.13558
2.73547 | 1.16058 | 0.11943
2.16054 | 1.17537 | 0.10593
1.70952 | 1.18448 | 0.09415
1.35352 | 1.1925 | 0.08467
1.07079 | 1.20024 | 0.07837
0.84734 | 1.20771 | 0.07413
0.67072 | 1.21353 | 0.07227
0.53067 | 1.21851 | 0.07191
0.41976 | 1.22498 | 0.07321
0.33183 | 1.23252 | 0.07772
0.26261 | 1.23931 | 0.08598
0.20791 | 1.24563 | 0.09686
0.16452 | 1.25127 | 0.10825
0.13007 | 1.25987 | 0.1211
0.10309 | 1.27223 | 0.13804
0.08153 | 1.2869 | 0.16075
0.06443 | 1.30399 | 0.18774
0.05102 | 1.32493 | 0.21303
0.04042 | 1.35808 | 0.24561
0.03192 | 1.39886 | 0.29264
0.02528 | 1.43547 | 0.34972
0.01999 | 1.46842 | 0.40568