## Sheet1
20004.453 | 0.42873 | -0.02283
15829.126 | 0.43618 | -0.00601
12516.703 | 0.4394 | 0.00627
9909.4424 | 0.44856 | 0.01726
7835.48 | 0.45502 | 0.02714
6217.2461 | 0.46381 | 0.03549
4905.291 | 0.47065 | 0.04254
3881.2737 | 0.48115 | 0.04989
3070.9827 | 0.48797 | 0.05551
2430.7778 | 0.49767 | 0.06134
1923.1537 | 0.50915 | 0.06692
1522.4358 | 0.51921 | 0.07282
1203.8446 | 0.53046 | 0.07815
952.86591 | 0.54219 | 0.08394
754.27557 | 0.55538 | 0.08894
596.71857 | 0.56991 | 0.09324
471.96338 | 0.58512 | 0.10084
373.20856 | 0.60157 | 0.10505
295.47278 | 0.61493 | 0.11218
233.87738 | 0.63214 | 0.11808
185.05922 | 0.65066 | 0.12306
146.35823 | 0.66906 | 0.12814
115.77804 | 0.68819 | 0.13561
91.6721 | 0.70763 | 0.14072
72.51701 | 0.72842 | 0.14837
57.36816 | 0.75233 | 0.15662
45.3629 | 0.77688 | 0.16444
35.93134 | 0.80612 | 0.17014
28.40909 | 0.83428 | 0.17723
22.48202 | 0.86867 | 0.18209
17.79613 | 0.90429 | 0.17984
14.06813 | 0.93795 | 0.17372
11.1448 | 0.96896 | 0.16616
8.81772 | 0.99765 | 0.1521
6.97545 | 1.02304 | 0.13552
5.5173 | 1.03998 | 0.1219
4.36941 | 1.05765 | 0.10831
3.45686 | 1.0689 | 0.09541
2.73547 | 1.07863 | 0.0849
2.16054 | 1.08788 | 0.07539
1.70952 | 1.0948 | 0.06897
1.35352 | 1.10093 | 0.06482
1.07079 | 1.10641 | 0.06088
0.84734 | 1.11226 | 0.05945
0.67072 | 1.11772 | 0.05989
0.53067 | 1.12177 | 0.06164
0.41976 | 1.12648 | 0.06415
0.33183 | 1.13326 | 0.0685
0.26261 | 1.13994 | 0.07537
0.20791 | 1.14645 | 0.08496
0.16452 | 1.15344 | 0.09568
0.13007 | 1.1633 | 0.10765
0.10309 | 1.1768 | 0.12385
0.08153 | 1.19109 | 0.14655
0.06443 | 1.20592 | 0.17384
0.05102 | 1.21887 | 0.20141
0.04042 | 1.23865 | 0.22751
0.03192 | 1.26868 | 0.26012
0.02528 | 1.30291 | 0.30056
0.01999 | 1.33852 | 0.34344