## Sheet1
20004.453 | 0.42635 | -0.01995
15829.126 | 0.43214 | -0.00531
12516.703 | 0.43842 | 0.00611
9909.4424 | 0.44522 | 0.01843
7835.48 | 0.45208 | 0.02796
6217.2461 | 0.45946 | 0.03556
4905.291 | 0.46923 | 0.04384
3881.2737 | 0.4765 | 0.05114
3070.9827 | 0.48538 | 0.05769
2430.7778 | 0.49494 | 0.06362
1923.1537 | 0.50578 | 0.0686
1522.4358 | 0.51667 | 0.07349
1203.8446 | 0.52941 | 0.08078
952.86591 | 0.5418 | 0.08702
754.27557 | 0.55444 | 0.09259
596.71857 | 0.56846 | 0.09675
471.96338 | 0.58365 | 0.10278
373.20856 | 0.59882 | 0.10766
295.47278 | 0.61518 | 0.11332
233.87738 | 0.634 | 0.11789
185.05922 | 0.65213 | 0.1265
146.35823 | 0.66962 | 0.13212
115.77804 | 0.68916 | 0.13718
91.6721 | 0.70902 | 0.14452
72.51701 | 0.73049 | 0.15108
57.36816 | 0.75533 | 0.15922
45.3629 | 0.78101 | 0.16662
35.93134 | 0.81125 | 0.17457
28.40909 | 0.83877 | 0.17994
22.48202 | 0.87449 | 0.18201
17.79613 | 0.90828 | 0.18029
14.06813 | 0.94178 | 0.17331
11.1448 | 0.97368 | 0.16472
8.81772 | 1.00204 | 0.152
6.97545 | 1.0245 | 0.13748
5.5173 | 1.04345 | 0.12126
4.36941 | 1.05861 | 0.10756
3.45686 | 1.07192 | 0.09549
2.73547 | 1.08312 | 0.08435
2.16054 | 1.09029 | 0.07696
1.70952 | 1.09736 | 0.06932
1.35352 | 1.10441 | 0.06384
1.07079 | 1.11033 | 0.06157
0.84734 | 1.11538 | 0.0604
0.67072 | 1.12055 | 0.06031
0.53067 | 1.1253 | 0.06092
0.41976 | 1.1315 | 0.06428
0.33183 | 1.1372 | 0.06947
0.26261 | 1.14291 | 0.07615
0.20791 | 1.14978 | 0.08455
0.16452 | 1.15856 | 0.09421
0.13007 | 1.16994 | 0.10851
0.10309 | 1.18101 | 0.12798
0.08153 | 1.19116 | 0.14982
0.06443 | 1.20358 | 0.17366
0.05102 | 1.22149 | 0.19595
0.04042 | 1.24584 | 0.22499
0.03192 | 1.27373 | 0.26233
0.02528 | 1.30313 | 0.29937
0.01999 | 1.34417 | 0.33665