## Sheet1
20004.453 | 0.42643 | -0.02414
15829.126 | 0.43195 | -0.00539
12516.703 | 0.43889 | 0.00799
9909.4424 | 0.44665 | 0.01834
7835.48 | 0.45333 | 0.02821
6217.2461 | 0.45988 | 0.03622
4905.291 | 0.46844 | 0.04347
3881.2737 | 0.4774 | 0.05009
3070.9827 | 0.48642 | 0.05686
2430.7778 | 0.49656 | 0.06231
1923.1537 | 0.50643 | 0.06919
1522.4358 | 0.51591 | 0.07572
1203.8446 | 0.52853 | 0.08077
952.86591 | 0.5409 | 0.0856
754.27557 | 0.55484 | 0.09093
596.71857 | 0.56832 | 0.09717
471.96338 | 0.58382 | 0.10386
373.20856 | 0.59876 | 0.10786
295.47278 | 0.6152 | 0.11396
233.87738 | 0.6345 | 0.11948
185.05922 | 0.64989 | 0.1251
146.35823 | 0.67047 | 0.13167
115.77804 | 0.69079 | 0.13861
91.6721 | 0.71028 | 0.14408
72.51701 | 0.73112 | 0.1515
57.36816 | 0.75502 | 0.15941
45.3629 | 0.78116 | 0.16645
35.93134 | 0.80821 | 0.17311
28.40909 | 0.84006 | 0.17889
22.48202 | 0.87305 | 0.18232
17.79613 | 0.9079 | 0.18105
14.06813 | 0.94354 | 0.17518
11.1448 | 0.97418 | 0.16505
8.81772 | 1.00241 | 0.15248
6.97545 | 1.02535 | 0.13775
5.5173 | 1.04536 | 0.12148
4.36941 | 1.05944 | 0.10689
3.45686 | 1.07339 | 0.09446
2.73547 | 1.084 | 0.08473
2.16054 | 1.09178 | 0.07611
1.70952 | 1.09913 | 0.06963
1.35352 | 1.10433 | 0.06486
1.07079 | 1.11112 | 0.0623
0.84734 | 1.11701 | 0.06093
0.67072 | 1.12121 | 0.06071
0.53067 | 1.12652 | 0.06103
0.41976 | 1.13233 | 0.06412
0.33183 | 1.13839 | 0.0696
0.26261 | 1.14423 | 0.07643
0.20791 | 1.15101 | 0.08396
0.16452 | 1.16024 | 0.09433
0.13007 | 1.17194 | 0.10964
0.10309 | 1.18166 | 0.12874
0.08153 | 1.19141 | 0.14999
0.06443 | 1.20428 | 0.17234
0.05102 | 1.22362 | 0.19512
0.04042 | 1.24866 | 0.22582
0.03192 | 1.27481 | 0.2625
0.02528 | 1.30501 | 0.2982
0.01999 | 1.3483 | 0.33633