## Sheet1
20004.453 | 0.42593 | -0.02188
15829.126 | 0.43291 | -0.00639
12516.703 | 0.43915 | 0.00636
9909.4424 | 0.44674 | 0.01627
7835.48 | 0.45405 | 0.02677
6217.2461 | 0.46057 | 0.03628
4905.291 | 0.468 | 0.044
3881.2737 | 0.47647 | 0.04926
3070.9827 | 0.48576 | 0.0575
2430.7778 | 0.49583 | 0.06244
1923.1537 | 0.50514 | 0.06835
1522.4358 | 0.51625 | 0.073
1203.8446 | 0.52706 | 0.07944
952.86591 | 0.54293 | 0.08619
754.27557 | 0.55362 | 0.09166
596.71857 | 0.56866 | 0.09656
471.96338 | 0.58229 | 0.10217
373.20856 | 0.59933 | 0.10638
295.47278 | 0.61439 | 0.11337
233.87738 | 0.63092 | 0.1181
185.05922 | 0.64986 | 0.12385
146.35823 | 0.6692 | 0.1299
115.77804 | 0.68798 | 0.13512
91.6721 | 0.70785 | 0.14309
72.51701 | 0.72999 | 0.14855
57.36816 | 0.75181 | 0.15851
45.3629 | 0.7785 | 0.16421
35.93134 | 0.80596 | 0.17346
28.40909 | 0.83769 | 0.1782
22.48202 | 0.87 | 0.18196
17.79613 | 0.9042 | 0.18042
14.06813 | 0.93933 | 0.17432
11.1448 | 0.96926 | 0.16119
8.81772 | 0.99765 | 0.15012
6.97545 | 1.02112 | 0.13477
5.5173 | 1.04025 | 0.11947
4.36941 | 1.05586 | 0.10748
3.45686 | 1.06729 | 0.09383
2.73547 | 1.07895 | 0.08405
2.16054 | 1.0864 | 0.07578
1.70952 | 1.09196 | 0.06924
1.35352 | 1.09912 | 0.0637
1.07079 | 1.10523 | 0.06133
0.84734 | 1.11033 | 0.06025
0.67072 | 1.11512 | 0.06046
0.53067 | 1.12027 | 0.06076
0.41976 | 1.12582 | 0.06359
0.33183 | 1.13207 | 0.06889
0.26261 | 1.13769 | 0.07614
0.20791 | 1.14433 | 0.08417
0.16452 | 1.15327 | 0.09408
0.13007 | 1.1646 | 0.10827
0.10309 | 1.17598 | 0.12743
0.08153 | 1.18617 | 0.14955
0.06443 | 1.19861 | 0.17319
0.05102 | 1.21592 | 0.19579
0.04042 | 1.24056 | 0.2251
0.03192 | 1.26809 | 0.26156
0.02528 | 1.29784 | 0.29918
0.01999 | 1.33813 | 0.33621