## Sheet1
20004.453 | 0.42677 | -0.02188
15829.126 | 0.4333 | -0.00746
12516.703 | 0.43934 | 0.00846
9909.4424 | 0.44333 | 0.01603
7835.48 | 0.45362 | 0.02742
6217.2461 | 0.45954 | 0.03599
4905.291 | 0.47064 | 0.04378
3881.2737 | 0.47674 | 0.05041
3070.9827 | 0.4865 | 0.05668
2430.7778 | 0.49442 | 0.06158
1923.1537 | 0.50459 | 0.06743
1522.4358 | 0.51641 | 0.07532
1203.8446 | 0.52715 | 0.07996
952.86591 | 0.53979 | 0.08528
754.27557 | 0.55363 | 0.09085
596.71857 | 0.56747 | 0.09598
471.96338 | 0.58009 | 0.1022
373.20856 | 0.59644 | 0.10663
295.47278 | 0.6139 | 0.11307
233.87738 | 0.63083 | 0.11893
185.05922 | 0.64857 | 0.12596
146.35823 | 0.66747 | 0.13333
115.77804 | 0.68609 | 0.14094
91.6721 | 0.70888 | 0.14853
72.51701 | 0.72909 | 0.15672
57.36816 | 0.75113 | 0.15934
45.3629 | 0.77428 | 0.16883
35.93134 | 0.8085 | 0.18481
28.40909 | 0.83123 | 0.19222
22.48202 | 0.86765 | 0.20186
17.79613 | 0.91578 | 0.20371
14.06813 | 0.94896 | 0.17729
11.1448 | 0.98391 | 0.19847
8.81772 | 1.00049 | 0.15093
6.97545 | 1.06194 | 0.13232
5.5173 | 1.09186 | 0.16092
4.36941 | 1.06329 | 0.15758
3.45686 | 1.04476 | 0.10261
2.73547 | 1.081 | 0.03293
2.16054 | 1.159 | 0.00648
1.70952 | 1.23312 | 0.04718
1.35352 | 1.25264 | 0.13421
1.07079 | 1.19182 | 0.21449
0.84734 | 1.0749 | 0.23028
0.67072 | 0.96651 | 0.16427
0.53067 | 0.92046 | -0.00564
0.41976 | 1.0155 | -0.19658
0.33183 | 1.24891 | -0.29984
0.26261 | 1.54141 | -0.22732
0.20791 | 1.76494 | 0.0404
0.16452 | 1.78731 | 0.42438
0.13007 | 1.56393 | 0.7729
0.10309 | 1.15799 | 0.91214
0.08153 | 0.73747 | 0.74813
0.06443 | 0.51601 | 0.39106
0.05102 | 0.61084 | -0.2244
0.04042 | 1.18068 | -0.78463
0.03192 | 2.17701 | -0.95023
0.02528 | 3.22027 | -0.41984
0.01999 | 3.8687 | 0.71921