## Sheet1
20004.453 | 0.45848 | -0.02191
15829.126 | 0.46539 | -0.00525
12516.703 | 0.4705 | 0.00744
9909.4424 | 0.47842 | 0.0177
7835.48 | 0.48515 | 0.02725
6217.2461 | 0.49245 | 0.03489
4905.291 | 0.50118 | 0.04182
3881.2737 | 0.50893 | 0.04804
3070.9827 | 0.51782 | 0.05339
2430.7778 | 0.5245 | 0.05964
1923.1537 | 0.53616 | 0.06361
1522.4358 | 0.54723 | 0.06736
1203.8446 | 0.55584 | 0.07318
952.86591 | 0.56807 | 0.07993
754.27557 | 0.57798 | 0.08345
596.71857 | 0.59092 | 0.08914
471.96338 | 0.60467 | 0.09334
373.20856 | 0.61807 | 0.09852
295.47278 | 0.63315 | 0.1044
233.87738 | 0.64825 | 0.11191
185.05922 | 0.66612 | 0.1169
146.35823 | 0.67971 | 0.12393
115.77804 | 0.69589 | 0.13204
91.6721 | 0.71776 | 0.13866
72.51701 | 0.73346 | 0.14795
57.36816 | 0.75302 | 0.15222
45.3629 | 0.77445 | 0.16284
35.93134 | 0.80741 | 0.18749
28.40909 | 0.82444 | 0.19914
22.48202 | 0.86173 | 0.22044
17.79613 | 0.91486 | 0.23117
14.06813 | 0.94907 | 0.21005
11.1448 | 0.99966 | 0.24833
8.81772 | 1.01925 | 0.20379
6.97545 | 1.1005 | 0.17984
5.5173 | 1.14825 | 0.21856
4.36941 | 1.12398 | 0.21757
3.45686 | 1.10609 | 0.1523
2.73547 | 1.14764 | 0.0642
2.16054 | 1.24406 | 0.02112
1.70952 | 1.34208 | 0.05978
1.35352 | 1.37631 | 0.16131
1.07079 | 1.31558 | 0.26398
0.84734 | 1.17696 | 0.29561
0.67072 | 1.03982 | 0.22642
0.53067 | 0.96463 | 0.02587
0.41976 | 1.05864 | -0.21551
0.33183 | 1.33386 | -0.36935
0.26261 | 1.7074 | -0.31003
0.20791 | 2.0109 | 0.00198
0.16452 | 2.08218 | 0.48348
0.13007 | 1.84645 | 0.94094
0.10309 | 1.37531 | 1.16347
0.08153 | 0.86381 | 1.0284
0.06443 | 0.56763 | 0.65315
0.05102 | 0.62085 | -0.0719
0.04042 | 1.28549 | -0.74975
0.03192 | 2.46799 | -0.95424
0.02528 | 3.75273 | -0.43155
0.01999 | 4.6885 | 0.80292