## Sheet1
20004.453 | 0.42586 | -0.02264
15829.126 | 0.43162 | -0.00674
12516.703 | 0.43827 | 0.00583
9909.4424 | 0.44213 | 0.01686
7835.48 | 0.45108 | 0.02581
6217.2461 | 0.45833 | 0.03566
4905.291 | 0.46861 | 0.04272
3881.2737 | 0.47675 | 0.05062
3070.9827 | 0.48597 | 0.05695
2430.7778 | 0.49452 | 0.06131
1923.1537 | 0.50358 | 0.0689
1522.4358 | 0.51498 | 0.07586
1203.8446 | 0.52628 | 0.07912
952.86591 | 0.53885 | 0.08482
754.27557 | 0.55071 | 0.09159
596.71857 | 0.56513 | 0.09559
471.96338 | 0.58034 | 0.10188
373.20856 | 0.59578 | 0.10747
295.47278 | 0.61193 | 0.11164
233.87738 | 0.62865 | 0.11579
185.05922 | 0.64695 | 0.1251
146.35823 | 0.66551 | 0.13191
115.77804 | 0.68757 | 0.13776
91.6721 | 0.70597 | 0.14314
72.51701 | 0.7306 | 0.15478
57.36816 | 0.7482 | 0.16438
45.3629 | 0.77422 | 0.17307
35.93134 | 0.81102 | 0.17467
28.40909 | 0.83968 | 0.19282
22.48202 | 0.87838 | 0.19494
17.79613 | 0.91626 | 0.18467
14.06813 | 0.92965 | 0.18592
11.1448 | 0.99608 | 0.17263
8.81772 | 0.99573 | 0.18045
6.97545 | 1.01646 | 0.13122
5.5173 | 1.0812 | 0.10454
4.36941 | 1.11753 | 0.13458
3.45686 | 1.09259 | 0.15661
2.73547 | 1.04684 | 0.12617
2.16054 | 1.03676 | 0.05083
1.70952 | 1.08832 | -0.02344
1.35352 | 1.18959 | -0.04637
1.07079 | 1.28848 | 0.01189
0.84734 | 1.32413 | 0.1344
0.67072 | 1.27915 | 0.2535
0.53067 | 1.12719 | 0.32875
0.41976 | 0.9437 | 0.27528
0.33183 | 0.82766 | 0.08153
0.26261 | 0.87725 | -0.18235
0.20791 | 1.12895 | -0.38963
0.16452 | 1.5131 | -0.40114
0.13007 | 1.88897 | -0.15421
0.10309 | 2.07857 | 0.31193
0.08153 | 1.96341 | 0.84273
0.06443 | 1.62041 | 1.21869
0.05102 | 1.01138 | 1.31237
0.04042 | 0.42979 | 0.96091
0.03192 | 0.19338 | 0.17058
0.02528 | 0.65992 | -0.74279
0.01999 | 1.78494 | -1.31703