## Sheet1
20004.453 | 0.4253 | -0.02325
15829.126 | 0.43128 | -0.00731
12516.703 | 0.43934 | 0.00611
9909.4424 | 0.44603 | 0.01639
7835.48 | 0.4512 | 0.027
6217.2461 | 0.45945 | 0.03401
4905.291 | 0.46888 | 0.04164
3881.2737 | 0.47703 | 0.04902
3070.9827 | 0.48515 | 0.05621
2430.7778 | 0.49581 | 0.06172
1923.1537 | 0.50417 | 0.06632
1522.4358 | 0.51459 | 0.07304
1203.8446 | 0.52683 | 0.07895
952.86591 | 0.5391 | 0.08479
754.27557 | 0.55184 | 0.09085
596.71857 | 0.56618 | 0.09439
471.96338 | 0.57897 | 0.10083
373.20856 | 0.595 | 0.10778
295.47278 | 0.61088 | 0.11143
233.87738 | 0.62767 | 0.11595
185.05922 | 0.64562 | 0.12343
146.35823 | 0.66409 | 0.13077
115.77804 | 0.68519 | 0.13685
91.6721 | 0.70649 | 0.14221
72.51701 | 0.72787 | 0.15382
57.36816 | 0.74399 | 0.16178
45.3629 | 0.76931 | 0.17057
35.93134 | 0.80831 | 0.17632
28.40909 | 0.83351 | 0.19241
22.48202 | 0.87364 | 0.19775
17.79613 | 0.91563 | 0.1892
14.06813 | 0.92848 | 0.17805
11.1448 | 0.99373 | 0.17986
8.81772 | 0.98632 | 0.17166
6.97545 | 1.02188 | 0.12224
5.5173 | 1.08855 | 0.1176
4.36941 | 1.10044 | 0.15113
3.45686 | 1.06305 | 0.14939
2.73547 | 1.03215 | 0.0958
2.16054 | 1.05375 | 0.01839
1.70952 | 1.13167 | -0.02961
1.35352 | 1.22963 | -0.00955
1.07079 | 1.29077 | 0.08316
0.84734 | 1.26689 | 0.20415
0.67072 | 1.17481 | 0.28549
0.53067 | 1.00643 | 0.27782
0.41976 | 0.87192 | 0.13962
0.33183 | 0.86323 | -0.09424
0.26261 | 1.03905 | -0.31124
0.20791 | 1.36714 | -0.3853
0.16452 | 1.72653 | -0.22636
0.13007 | 1.95877 | 0.15408
0.10309 | 1.92683 | 0.6373
0.08153 | 1.60364 | 1.03474
0.06443 | 1.17149 | 1.19357
0.05102 | 0.62963 | 0.98133
0.04042 | 0.30764 | 0.38086
0.03192 | 0.4895 | -0.45648
0.02528 | 1.35207 | -1.10391
0.01999 | 2.64558 | -1.16221