## Sheet1
20004.453 | 0.42431 | -0.02277
15829.126 | 0.43101 | -0.00741
12516.703 | 0.43676 | 0.00545
9909.4424 | 0.44372 | 0.01801
7835.48 | 0.45204 | 0.02794
6217.2461 | 0.45945 | 0.03382
4905.291 | 0.46818 | 0.04257
3881.2737 | 0.47558 | 0.0517
3070.9827 | 0.48638 | 0.05743
2430.7778 | 0.49535 | 0.06297
1923.1537 | 0.504 | 0.06904
1522.4358 | 0.51444 | 0.07395
1203.8446 | 0.52637 | 0.08113
952.86591 | 0.53721 | 0.08549
754.27557 | 0.55124 | 0.09212
596.71857 | 0.56585 | 0.09633
471.96338 | 0.58132 | 0.10173
373.20856 | 0.59551 | 0.10721
295.47278 | 0.61161 | 0.11421
233.87738 | 0.62903 | 0.11973
185.05922 | 0.64773 | 0.12791
146.35823 | 0.6637 | 0.13221
115.77804 | 0.68409 | 0.13965
91.6721 | 0.70605 | 0.1493
72.51701 | 0.72652 | 0.15372
57.36816 | 0.75617 | 0.15881
45.3629 | 0.78202 | 0.1668
35.93134 | 0.80261 | 0.18333
28.40909 | 0.83392 | 0.18317
22.48202 | 0.86528 | 0.189
17.79613 | 0.90222 | 0.20052
14.06813 | 0.96031 | 0.18433
11.1448 | 0.96545 | 0.18631
8.81772 | 1.02324 | 0.14508
6.97545 | 1.06403 | 0.16208
5.5173 | 1.04442 | 0.16307
4.36941 | 1.03709 | 0.10775
3.45686 | 1.08141 | 0.05049
2.73547 | 1.15369 | 0.04339
2.16054 | 1.19859 | 0.09319
1.70952 | 1.17985 | 0.16068
1.35352 | 1.10291 | 0.18861
1.07079 | 1.01337 | 0.14289
0.84734 | 0.96943 | 0.02547
0.67072 | 1.00764 | -0.10042
0.53067 | 1.16472 | -0.2036
0.41976 | 1.38551 | -0.18125
0.33183 | 1.57168 | 0.00157
0.26261 | 1.60907 | 0.29063
0.20791 | 1.45134 | 0.5648
0.16452 | 1.13653 | 0.68485
0.13007 | 0.79698 | 0.56142
0.10309 | 0.61006 | 0.21038
0.08153 | 0.71277 | -0.24501
0.06443 | 1.07706 | -0.57414
0.05102 | 1.79649 | -0.69209
0.04042 | 2.61549 | -0.34038
0.03192 | 3.20407 | 0.52437
0.02528 | 3.12919 | 1.62028
0.01999 | 2.37136 | 2.48535