## Sheet1
20004.453 | 0.44895 | -0.01614
15829.126 | 0.45519 | 0.00041
12516.703 | 0.46506 | 0.01247
9909.4424 | 0.47126 | 0.02305
7835.48 | 0.47708 | 0.0336
6217.2461 | 0.48701 | 0.03937
4905.291 | 0.49619 | 0.0485
3881.2737 | 0.50515 | 0.05463
3070.9827 | 0.51173 | 0.05809
2430.7778 | 0.52363 | 0.06472
1923.1537 | 0.53492 | 0.07003
1522.4358 | 0.54463 | 0.07646
1203.8446 | 0.55667 | 0.08281
952.86591 | 0.56826 | 0.08823
754.27557 | 0.58217 | 0.09451
596.71857 | 0.59548 | 0.09957
471.96338 | 0.61082 | 0.10633
373.20856 | 0.62816 | 0.1099
295.47278 | 0.64566 | 0.11758
233.87738 | 0.66286 | 0.12341
185.05922 | 0.68072 | 0.12942
146.35823 | 0.70096 | 0.13749
115.77804 | 0.72021 | 0.14389
91.6721 | 0.74053 | 0.14891
72.51701 | 0.76279 | 0.1574
57.36816 | 0.78454 | 0.16614
45.3629 | 0.80656 | 0.17578
35.93134 | 0.83168 | 0.18696
28.40909 | 0.85846 | 0.19918
22.48202 | 0.88878 | 0.21556
17.79613 | 0.92312 | 0.23217
14.06813 | 0.96299 | 0.24568
11.1448 | 1.01025 | 0.25757
8.81772 | 1.06027 | 0.26573
6.97545 | 1.11631 | 0.26477
5.5173 | 1.16242 | 0.25084
4.36941 | 1.21395 | 0.24056
3.45686 | 1.25287 | 0.22156
2.73547 | 1.28908 | 0.19542
2.16054 | 1.31715 | 0.17412
1.70952 | 1.33778 | 0.15251
1.35352 | 1.3547 | 0.13202
1.07079 | 1.3673 | 0.1156
0.84734 | 1.37778 | 0.10378
0.67072 | 1.38583 | 0.09488
0.53067 | 1.39146 | 0.08965
0.41976 | 1.39662 | 0.08602
0.33183 | 1.40204 | 0.08517
0.26261 | 1.40843 | 0.0885
0.20791 | 1.41432 | 0.0945
0.16452 | 1.42171 | 0.10303
0.13007 | 1.43268 | 0.11468
0.10309 | 1.44717 | 0.13317
0.08153 | 1.46133 | 0.1608
0.06443 | 1.47515 | 0.19285
0.05102 | 1.48688 | 0.22045
0.04042 | 1.50951 | 0.24818
0.03192 | 1.54273 | 0.28281
0.02528 | 1.57953 | 0.32348
0.01999 | 1.62242 | 0.36309