## Sheet1
20004.453 | 0.48092 | -0.01141
15829.126 | 0.48792 | 0.00227
12516.703 | 0.49668 | 0.01377
9909.4424 | 0.50467 | 0.02401
7835.48 | 0.51201 | 0.03293
6217.2461 | 0.52249 | 0.04092
4905.291 | 0.52991 | 0.04632
3881.2737 | 0.53945 | 0.05184
3070.9827 | 0.54814 | 0.05754
2430.7778 | 0.55766 | 0.06218
1923.1537 | 0.56976 | 0.06812
1522.4358 | 0.57768 | 0.07285
1203.8446 | 0.58804 | 0.07779
952.86591 | 0.6019 | 0.08308
754.27557 | 0.61517 | 0.08738
596.71857 | 0.62676 | 0.09383
471.96338 | 0.64103 | 0.09988
373.20856 | 0.65723 | 0.10514
295.47278 | 0.67245 | 0.11192
233.87738 | 0.68791 | 0.11729
185.05922 | 0.70579 | 0.12351
146.35823 | 0.72279 | 0.12929
115.77804 | 0.74228 | 0.13544
91.6721 | 0.76074 | 0.14252
72.51701 | 0.78214 | 0.15072
57.36816 | 0.80198 | 0.15933
45.3629 | 0.82229 | 0.16914
35.93134 | 0.84534 | 0.18123
28.40909 | 0.86851 | 0.19657
22.48202 | 0.89512 | 0.21606
17.79613 | 0.92935 | 0.23666
14.06813 | 0.96714 | 0.25724
11.1448 | 1.00966 | 0.27814
8.81772 | 1.06451 | 0.29689
6.97545 | 1.1293 | 0.30418
5.5173 | 1.18069 | 0.30513
4.36941 | 1.24867 | 0.29942
3.45686 | 1.30254 | 0.28849
2.73547 | 1.35313 | 0.26248
2.16054 | 1.3987 | 0.2372
1.70952 | 1.43279 | 0.21189
1.35352 | 1.45861 | 0.1866
1.07079 | 1.4794 | 0.16245
0.84734 | 1.49613 | 0.144
0.67072 | 1.50858 | 0.12958
0.53067 | 1.51798 | 0.11944
0.41976 | 1.52572 | 0.11231
0.33183 | 1.53434 | 0.11034
0.26261 | 1.54317 | 0.11144
0.20791 | 1.55147 | 0.11852
0.16452 | 1.55954 | 0.12925
0.13007 | 1.56976 | 0.1414
0.10309 | 1.58564 | 0.15814
0.08153 | 1.60418 | 0.1845
0.06443 | 1.62483 | 0.21781
0.05102 | 1.64321 | 0.25219
0.04042 | 1.6737 | 0.28604
0.03192 | 1.71965 | 0.32915
0.02528 | 1.76991 | 0.38403
0.01999 | 1.82021 | 0.44308