## Sheet1
20004.453 | 0.45024 | -0.01505
15829.126 | 0.45703 | -0.00055
12516.703 | 0.46321 | 0.0127
9909.4424 | 0.47213 | 0.02183
7835.48 | 0.48103 | 0.03408
6217.2461 | 0.48798 | 0.0394
4905.291 | 0.4967 | 0.04604
3881.2737 | 0.5064 | 0.05387
3070.9827 | 0.51552 | 0.05813
2430.7778 | 0.52464 | 0.0665
1923.1537 | 0.53599 | 0.06995
1522.4358 | 0.54751 | 0.07741
1203.8446 | 0.55926 | 0.08205
952.86591 | 0.572 | 0.08753
754.27557 | 0.5853 | 0.09344
596.71857 | 0.5998 | 0.09906
471.96338 | 0.61392 | 0.10523
373.20856 | 0.63062 | 0.11079
295.47278 | 0.64824 | 0.11698
233.87738 | 0.66537 | 0.12403
185.05922 | 0.68191 | 0.13106
146.35823 | 0.70228 | 0.13489
115.77804 | 0.72275 | 0.14367
91.6721 | 0.74227 | 0.14911
72.51701 | 0.76418 | 0.15732
57.36816 | 0.78669 | 0.16605
45.3629 | 0.80942 | 0.17612
35.93134 | 0.83283 | 0.18686
28.40909 | 0.85973 | 0.20078
22.48202 | 0.88771 | 0.21723
17.79613 | 0.92442 | 0.23306
14.06813 | 0.96516 | 0.24832
11.1448 | 1.01058 | 0.26042
8.81772 | 1.06169 | 0.2687
6.97545 | 1.11428 | 0.2616
5.5173 | 1.16331 | 0.25764
4.36941 | 1.21275 | 0.23944
3.45686 | 1.25673 | 0.22308
2.73547 | 1.29079 | 0.19953
2.16054 | 1.31949 | 0.17564
1.70952 | 1.34143 | 0.1539
1.35352 | 1.35794 | 0.13431
1.07079 | 1.37057 | 0.11756
0.84734 | 1.38117 | 0.10428
0.67072 | 1.39 | 0.09471
0.53067 | 1.39741 | 0.09003
0.41976 | 1.40217 | 0.08783
0.33183 | 1.40688 | 0.08732
0.26261 | 1.41294 | 0.08945
0.20791 | 1.4192 | 0.09526
0.16452 | 1.42681 | 0.10491
0.13007 | 1.43527 | 0.11692
0.10309 | 1.4477 | 0.1318
0.08153 | 1.46569 | 0.15393
0.06443 | 1.48623 | 0.18512
0.05102 | 1.50333 | 0.22345
0.04042 | 1.52003 | 0.25986
0.03192 | 1.5465 | 0.29154
0.02528 | 1.58411 | 0.32774
0.01999 | 1.62972 | 0.3712