## Sheet1
20004.453 | 0.44553 | -0.01588
15829.126 | 0.45339 | 0.0003
12516.703 | 0.46032 | 0.01277
9909.4424 | 0.4675 | 0.02334
7835.48 | 0.47587 | 0.03265
6217.2461 | 0.48367 | 0.03941
4905.291 | 0.49377 | 0.04909
3881.2737 | 0.50236 | 0.05421
3070.9827 | 0.51008 | 0.06048
2430.7778 | 0.52092 | 0.06599
1923.1537 | 0.5312 | 0.07313
1522.4358 | 0.54313 | 0.07703
1203.8446 | 0.55488 | 0.08322
952.86591 | 0.5666 | 0.08999
754.27557 | 0.58046 | 0.09458
596.71857 | 0.59551 | 0.10137
471.96338 | 0.61298 | 0.10717
373.20856 | 0.62758 | 0.11341
295.47278 | 0.64402 | 0.11868
233.87738 | 0.66215 | 0.12695
185.05922 | 0.68097 | 0.13301
146.35823 | 0.70097 | 0.13929
115.77804 | 0.72439 | 0.1453
91.6721 | 0.74298 | 0.15258
72.51701 | 0.76424 | 0.16021
57.36816 | 0.78744 | 0.16893
45.3629 | 0.81123 | 0.17751
35.93134 | 0.83465 | 0.18884
28.40909 | 0.86234 | 0.20216
22.48202 | 0.89332 | 0.21841
17.79613 | 0.92754 | 0.23264
14.06813 | 0.96913 | 0.24883
11.1448 | 1.01624 | 0.26113
8.81772 | 1.06692 | 0.26696
6.97545 | 1.11726 | 0.26458
5.5173 | 1.1707 | 0.25731
4.36941 | 1.21445 | 0.23885
3.45686 | 1.26103 | 0.21938
2.73547 | 1.29512 | 0.20028
2.16054 | 1.32295 | 0.1749
1.70952 | 1.34427 | 0.15263
1.35352 | 1.36133 | 0.13343
1.07079 | 1.37346 | 0.11705
0.84734 | 1.38321 | 0.10354
0.67072 | 1.39181 | 0.09376
0.53067 | 1.39968 | 0.08796
0.41976 | 1.40578 | 0.08643
0.33183 | 1.41058 | 0.08771
0.26261 | 1.41485 | 0.09035
0.20791 | 1.42072 | 0.09523
0.16452 | 1.42823 | 0.10368
0.13007 | 1.43612 | 0.11678
0.10309 | 1.44596 | 0.13206
0.08153 | 1.46062 | 0.15028
0.06443 | 1.48137 | 0.17643
0.05102 | 1.50764 | 0.21223
0.04042 | 1.52994 | 0.25636
0.03192 | 1.55064 | 0.29852
0.02528 | 1.58007 | 0.33467
0.01999 | 1.62301 | 0.37184